## OCV-SOC
| 电压/mV | 单次电量/mAh | 累计电量/mAh | SOC
0 | 4124.8 | 0 | 0 | 1
1 | 4005.4 | 240.1 | 240.1 | 0.9066884
2 | 3917.4 | 240.1 | 480.2 | 0.8133769
3 | 3852.9 | 240.1 | 720.3 | 0.7200653
4 | 3783.7 | 240.1 | 960.4 | 0.6267537
5 | 3705.3 | 240.1 | 1200.5 | 0.5334422
6 | 3639.9 | 240.1 | 1440.6 | 0.4401306
7 | 3589.4 | 240.1 | 1680.7 | 0.346819
8 | 3537.3 | 240.1 | 1920.8 | 0.2535074
9 | 3469.1 | 240.1 | 2160.9 | 0.1601959
10 | 3377.3 | 240.1 | 2401 | 0.0668843
11 | 3313.8 | 172.1 | 2573.1 | 0

## 三次拟合系数
| 0 | 1 | 2 | 3
0 | 6.903751e-07 | -9.217883e-05 | 0.01037567 | 3.31544