## OCV-SOC
| 电压/mV | 单次电量/mAh | 累计电量/mAh | SOC
0 | 4152 | 0 | 0 | 1
1 | 4060 | 240.1 | 240.1 | 0.9180462
2 | 3979.4 | 240.1 | 480.2 | 0.8360924
3 | 3909.3 | 240.1 | 720.3 | 0.7541386
4 | 3848.5 | 240.1 | 960.4 | 0.6721849
5 | 3776.6 | 240.1 | 1200.5 | 0.5902311
6 | 3691.7 | 240.1 | 1440.6 | 0.5082773
7 | 3633.1 | 240.1 | 1680.7 | 0.4263235
8 | 3589 | 240.1 | 1920.8 | 0.3443697
9 | 3544.1 | 240.1 | 2160.9 | 0.2624159
10 | 3480.5 | 240.1 | 2401 | 0.1804622
11 | 3388.5 | 240.1 | 2641.1 | 0.09850838
12 | 3311 | 240.1 | 2881.2 | 0.0165546
13 | 3292.1 | 48.5 | 2929.7 | 0

## 三次拟合系数
| 0 | 1 | 2 | 3
0 | 5.305446e-07 | -7.132291e-05 | 0.01041523 | 3.296177