## OCV-SOC
| 电压/mV | 单次电量/mAh | 累计电量/mAh | SOC
0 | 4132.2 | 0 | 0 | 1
1 | 4025.6 | 240.1 | 240.1 | 0.9072973
2 | 3927.3 | 240.1 | 480.2 | 0.8145946
3 | 3858.5 | 240.1 | 720.3 | 0.7218919
4 | 3785 | 240.1 | 960.4 | 0.6291892
5 | 3703.1 | 240.1 | 1200.5 | 0.5364865
6 | 3641.4 | 240.1 | 1440.6 | 0.4437838
7 | 3592.5 | 240.1 | 1680.7 | 0.3510811
8 | 3540.1 | 240.1 | 1920.8 | 0.2583784
9 | 3466.3 | 240.1 | 2160.9 | 0.1656757
10 | 3373.3 | 240.1 | 2401 | 0.07297297
11 | 3300.7 | 189 | 2590 | 0

## 三次拟合系数
| 0 | 1 | 2 | 3
0 | 7.221017e-07 | -9.681588e-05 | 0.01077991 | 3.303305