## OCV-SOC
| 电压/mV | 单次电量/mAh | 累计电量/mAh | SOC
0 | 4056.9 | 0 | 0 | 1
1 | 3815.4 | 240.4 | 240.4 | 0.9235563
2 | 3722 | 240.3 | 480.7 | 0.8471445
3 | 3659.1 | 240.3 | 721 | 0.7707326
4 | 3585.9 | 240.3 | 961.3 | 0.6943208
5 | 3528.9 | 240.3 | 1201.6 | 0.6179089
6 | 3472.5 | 240.3 | 1441.9 | 0.5414971
7 | 3391.3 | 240.4 | 1682.3 | 0.4650534
8 | 3326.2 | 240.3 | 1922.6 | 0.3886416
9 | 3282.8 | 240.3 | 2162.9 | 0.3122297
10 | 3246.5 | 240.4 | 2403.3 | 0.2357861
11 | 3206.8 | 240.4 | 2643.7 | 0.1593424
12 | 3140.8 | 240.4 | 2884.1 | 0.08289875
13 | 3051.5 | 240.3 | 3124.4 | 0.006486899
14 | 3045.9 | 20.4 | 3144.8 | 0

## 三次拟合系数
| 0 | 1 | 2 | 3
0 | 1.246906e-06 | -0.0001423055 | 0.01142576 | 3.04618