## OCV-SOC
| 电压/mV | 单次电量/mAh | 累计电量/mAh | SOC
0 | 4184 | 0 | 0 | 1
1 | 4087.6 | 240.1 | 240.1 | 0.9250624
2 | 4011 | 240.1 | 480.2 | 0.8501248
3 | 3934.4 | 240.1 | 720.3 | 0.7751873
4 | 3874.9 | 240.1 | 960.4 | 0.7002497
5 | 3814.7 | 240.1 | 1200.5 | 0.6253121
6 | 3738.2 | 240.1 | 1440.6 | 0.5503745
7 | 3665 | 240.1 | 1680.7 | 0.475437
8 | 3617.3 | 240.1 | 1920.8 | 0.4004994
9 | 3579.1 | 240.1 | 2160.9 | 0.3255618
10 | 3540.1 | 240.1 | 2401 | 0.2506242
11 | 3483.6 | 240.1 | 2641.1 | 0.1756866
12 | 3386.9 | 240.1 | 2881.2 | 0.1007491
13 | 3321.2 | 240.1 | 3121.3 | 0.02581149
14 | 3276.9 | 82.7 | 3204 | 0

## 三次拟合系数
| 0 | 1 | 2 | 3
0 | 6.899862e-07 | -9.112741e-05 | 0.01120471 | 3.288654