## 0
| t/s | U/mV | I/A | R/mΩ | 单次电量/mAh | 累计电量/mAh | SOC
0 | 0 | 4055 | -2181.1 | 36.7938 | 0.6 | 0.6 | 0.9998104
1 | 1 | 4055 | -2181.1 | 36.9748 | 0.6 | 1.2 | 0.9996208
2 | 2 | 4049.1 | -2181.1 | 36.768 | 0.6 | 1.8 | 0.9994312
3 | 3 | 4049.7 | -2181.1 | 37.13 | 0.6 | 2.4 | 0.9992416
4 | 4 | 4015.3 | -2747.7 | 36.6386 | 0.8 | 3.2 | 0.9989887
5 | 5 | 4012.8 | -2747.7 | 36.8584 | 0.7 | 3.9 | 0.9987675
6 | 6 | 4010.7 | -2747.7 | 36.8455 | 0.8 | 4.7 | 0.9985147
7 | 7 | 4008.8 | -2747.7 | 36.7421 | 0.8 | 5.5 | 0.9982619
8 | 8 | 4007 | -2747.7 | 36.7291 | 0.7 | 6.2 | 0.9980407
9 | 9 | 4005.1 | -2747.7 | 36.7291 | 0.8 | 7 | 0.9977879
10 | 10 | 4003.2 | -2747.7 | 36.8067 | 0.7 | 7.7 | 0.9975667
11 | 11 | 4000.1 | -2747.7 | 36.7938 | 0.8 | 8.5 | 0.9973139
12 | 12 | 3998.6 | -2748.5 | 36.8068 | 0.8 | 9.3 | 0.9970611
13 | 13 | 3997 | -2748.5 | 36.8068 | 0.7 | 10 | 0.9968398
14 | 14 | 4029.9 | -2102.3 | 36.8068 | 0.6 | 10.6 | 0.9966502
15 | 15 | 4029.9 | -2102.3 | 36.768 | 0.6 | 11.2 | 0.9964606
16 | 16 | 4029.6 | -2101.9 | 36.755 | 0.6 | 11.8 | 0.996271
17 | 17 | 4028 | -2102.3 | 36.755 | 0.5 | 12.3 | 0.996113
18 | 18 | 4027.1 | -2101.9 | 36.755 | 0.6 | 12.9 | 0.9959234
19 | 19 | 4026.8 | -2102.3 | 36.755 | 0.6 | 13.5 | 0.9957338
20 | 20 | 4025.9 | -2101.9 | 36.7292 | 0.6 | 14.1 | 0.9955442
21 | 21 | 4025.2 | -2101.9 | 36.7809 | 0.6 | 14.7 | 0.9953546
22 | 22 | 4024.6 | -2102.3 | 36.8067 | 0.6 | 15.3 | 0.995165
23 | 23 | 4023.1 | -2102.3 | 36.8067 | 0.5 | 15.8 | 0.995007
24 | 24 | 4022.5 | -2102.3 | 36.755 | 0.6 | 16.4 | 0.9948173
25 | 25 | 4080.4 | -1023.4 | 36.755 | 0.3 | 16.7 | 0.9947225
26 | 26 | 4081.1 | -1023.4 | 36.7679 | 0.3 | 17 | 0.9946277
27 | 27 | 4081.4 | -1023.4 | 36.742 | 0.3 | 17.3 | 0.9945329
28 | 28 | 4081.7 | -1023.4 | 36.742 | 0.2 | 17.5 | 0.9944697
29 | 29 | 4081.7 | -1023.4 | 36.742 | 0.3 | 17.8 | 0.9943749
30 | 30 | 4081.7 | -1023.4 | 36.742 | 0.3 | 18.1 | 0.9942801
31 | 31 | 4082 | -1023.4 | 36.742 | 0.3 | 18.4 | 0.9941853
32 | 32 | 4082 | -1023.4 | 36.7162 | 0.3 | 18.7 | 0.9940905
33 | 33 | 4082 | -1023.4 | 36.6775 | 0.3 | 19 | 0.9939957
34 | 34 | 4082 | -1023.4 | 36.6775 | 0.2 | 19.2 | 0.9939325
35 | 35 | 4082 | -1023.4 | 36.7033 | 0.3 | 19.5 | 0.9938377
36 | 36 | 4082 | -1023.4 | 36.7291 | 0.3 | 19.8 | 0.9937429
37 | 37 | 4081.7 | -1023.4 | 36.7291 | 0.3 | 20.1 | 0.9936481
38 | 38 | 4081.7 | -1023.4 | 36.7291 | 0.3 | 20.4 | 0.9935533
39 | 39 | 4081.7 | -1023.4 | 36.742 | 0.3 | 20.7 | 0.9934585
40 | 40 | 4081.4 | -1023.4 | 36.742 | 0.2 | 20.9 | 0.9933953
41 | 41 | 4081.4 | -1023.4 | 36.7033 | 0.3 | 21.2 | 0.9933005
42 | 42 | 4081.4 | -1023.4 | 36.7033 | 0.3 | 21.5 | 0.9932057
43 | 43 | 4081.1 | -1023.4 | 36.6516 | 0.3 | 21.8 | 0.9931109
44 | 44 | 4081.1 | -1023.4 | 36.6257 | 0.3 | 22.1 | 0.9930161
45 | 45 | 4080.7 | -1023.4 | 36.5869 | 0.3 | 22.4 | 0.9929212
46 | 46 | 4080.7 | -1023.4 | 36.6257 | 0.3 | 22.7 | 0.9928264
47 | 47 | 4080.4 | -1023.4 | 36.6257 | 0.2 | 22.9 | 0.9927632
48 | 48 | 4080.4 | -1023.4 | 36.6257 | 0.3 | 23.2 | 0.9926684
49 | 49 | 4080.4 | -1023.4 | 36.6257 | 0.3 | 23.5 | 0.9925736
50 | 50 | 4080.1 | -1023.4 | 36.6386 | 0.3 | 23.8 | 0.9924788
51 | 51 | 4079.8 | -1023.4 | 36.6516 | 0.3 | 24.1 | 0.992384
52 | 52 | 4076.7 | -1023.4 | 36.7033 | 0.3 | 24.4 | 0.9922892
53 | 53 | 4079.5 | -1023.4 | 36.742 | 0.2 | 24.6 | 0.992226
54 | 54 | 4079.5 | -1023.4 | 36.742 | 0.3 | 24.9 | 0.9921312
55 | 55 | 4079.2 | -1023.4 | 36.7162 | 0.3 | 25.2 | 0.9920364
56 | 56 | 4078.9 | -1023.4 | 36.7162 | 0.3 | 25.5 | 0.9919416
57 | 57 | 4078.9 | -1023.4 | 36.6775 | 0.3 | 25.8 | 0.9918468
58 | 58 | 4075.5 | -1023.4 | 36.6646 | 0.3 | 26.1 | 0.991752
59 | 59 | 4078.6 | -1023.4 | 36.6646 | 0.2 | 26.3 | 0.9916888
60 | 60 | 4078.3 | -1023.4 | 36.6646 | 0.3 | 26.6 | 0.991594
61 | 61 | 4052.5 | -1498.8 | 36.6516 | 0.4 | 27 | 0.9914676
62 | 62 | 4052.5 | -1498.8 | 36.6516 | 0.4 | 27.4 | 0.9913412
63 | 63 | 4051 | -1498.8 | 36.6516 | 0.4 | 27.8 | 0.9912148
64 | 64 | 4047.3 | -1498.8 | 36.6646 | 0.5 | 28.3 | 0.9910568
65 | 65 | 4050 | -1498.8 | 36.6775 | 0.4 | 28.7 | 0.9909304
66 | 66 | 4049.4 | -1498.8 | 36.7033 | 0.4 | 29.1 | 0.9908039
67 | 67 | 4049.1 | -1498.8 | 36.7809 | 0.4 | 29.5 | 0.9906775
68 | 68 | 4048.5 | -1498.8 | 36.755 | 0.4 | 29.9 | 0.9905511
69 | 69 | 4047.6 | -1498.8 | 36.755 | 0.4 | 30.3 | 0.9904247
70 | 70 | 4047.3 | -1498.8 | 36.7421 | 0.5 | 30.8 | 0.9902667
71 | 71 | 4046.9 | -1498.8 | 36.6904 | 0.4 | 31.2 | 0.9901403
72 | 72 | 4046.6 | -1498.8 | 36.5999 | 0.4 | 31.6 | 0.9900139
73 | 73 | 4046.3 | -1498.8 | 36.587 | 0.4 | 32 | 0.9898875
74 | 74 | 3959.2 | -3106 | 36.587 | 0.9 | 32.9 | 0.9896031
75 | 75 | 3959.2 | -3106 | 36.5999 | 0.8 | 33.7 | 0.9893503
76 | 76 | 3956.7 | -3106 | 36.6128 | 0.9 | 34.6 | 0.9890659
77 | 77 | 3953.3 | -3106 | 36.6128 | 0.9 | 35.5 | 0.9887814
78 | 78 | 3951.8 | -3106 | 36.6257 | 0.8 | 36.3 | 0.9885286
79 | 79 | 3950.5 | -3106 | 36.6257 | 0.9 | 37.2 | 0.9882442
80 | 80 | 3949.3 | -3106 | 36.6257 | 0.8 | 38 | 0.9879914
81 | 81 | 3948.1 | -3106 | 36.6257 | 0.9 | 38.9 | 0.987707
82 | 82 | 3946.5 | -3106 | 36.6386 | 0.9 | 39.8 | 0.9874226
83 | 83 | 3944 | -3106 | 36.6257 | 0.8 | 40.6 | 0.9871698
84 | 84 | 4073.9 | -672.9 | 36.6128 | 0.2 | 40.8 | 0.9871066
85 | 85 | 4073.9 | -672.9 | 36.5869 | 0.2 | 41 | 0.9870434
86 | 86 | 4076.7 | -672.9 | 36.561 | 0.2 | 41.2 | 0.9869802
87 | 87 | 4077.6 | -672.9 | 36.5352 | 0.1 | 41.3 | 0.9869486
88 | 88 | 4078.6 | -672.9 | 36.4835 | 0.2 | 41.5 | 0.9868853
89 | 89 | 4079.2 | -672.9 | 36.4835 | 0.2 | 41.7 | 0.9868221
90 | 90 | 4079.8 | -672.9 | 36.4576 | 0.2 | 41.9 | 0.9867589
91 | 91 | 4080.4 | -672.9 | 36.4576 | 0.2 | 42.1 | 0.9866957
92 | 92 | 4081.4 | -672.9 | 36.4576 | 0.2 | 42.3 | 0.9866325
93 | 93 | 4081.7 | -672.9 | 36.5223 | 0.2 | 42.5 | 0.9865693
94 | 94 | 4082 | -672.9 | 36.5482 | 0.2 | 42.7 | 0.9865061
95 | 95 | 4082.3 | -672.9 | 36.5352 | 0.1 | 42.8 | 0.9864745
96 | 96 | 4082.6 | -672.9 | 36.5352 | 0.2 | 43 | 0.9864113
97 | 97 | 4082.9 | -672.9 | 36.5352 | 0.2 | 43.2 | 0.9863481
98 | 98 | 4083.5 | -672.9 | 36.5352 | 0.2 | 43.4 | 0.9862849
99 | 99 | 4083.5 | -672.9 | 36.5352 | 0.2 | 43.6 | 0.9862217
100 | 100 | 4083.8 | -672.9 | 36.574 | 0.2 | 43.8 | 0.9861585
101 | 101 | 4083.8 | -672.9 | 36.5482 | 0.2 | 44 | 0.9860953
102 | 102 | 4084.2 | -672.9 | 36.587 | 0.2 | 44.2 | 0.9860321
103 | 103 | 4084.2 | -672.9 | 36.587 | 0.1 | 44.3 | 0.9860005
104 | 104 | 4084.5 | -672.9 | 36.574 | 0.2 | 44.5 | 0.9859373
105 | 105 | 4084.8 | -672.9 | 36.4705 | 0.2 | 44.7 | 0.9858741
106 | 106 | 4082 | -672.9 | 36.3413 | 0.2 | 44.9 | 0.9858109
107 | 107 | 4084.8 | -672.9 | 36.4318 | 0.2 | 45.1 | 0.9857477
108 | 108 | 4085.1 | -672.9 | 36.4318 | 0.2 | 45.3 | 0.9856845
109 | 109 | 4085.1 | -672.9 | 36.5998 | 0.2 | 45.5 | 0.9856213
110 | 110 | 4085.4 | -672.9 | 36.5869 | 0.1 | 45.6 | 0.9855897
111 | 111 | 4085.4 | -672.9 | 36.5869 | 0.2 | 45.8 | 0.9855265
112 | 112 | 4082.3 | -672.9 | 36.6645 | 0.2 | 46 | 0.9854633
113 | 113 | 4085.4 | -672.9 | 36.6904 | 0.2 | 46.2 | 0.9854001
114 | 114 | 4085.4 | -672.9 | 36.6128 | 0.2 | 46.4 | 0.9853369
115 | 115 | 4085.4 | -672.9 | 36.5481 | 0.2 | 46.6 | 0.9852737
116 | 116 | 4085.7 | -672.9 | 36.4964 | 0.2 | 46.8 | 0.9852105
117 | 117 | 4085.7 | -672.9 | 36.4964 | 0.2 | 47 | 0.9851473
118 | 118 | 4085.4 | -672.9 | 36.4964 | 0.1 | 47.1 | 0.9851157
119 | 119 | 4085.7 | -672.9 | 36.4318 | 0.2 | 47.3 | 0.9850525
120 | 120 | 4085.7 | -672.9 | 36.4706 | 0.2 | 47.5 | 0.9849893
121 | 121 | 4086 | -672.9 | 36.4318 | 0.2 | 47.7 | 0.9849261
122 | 122 | 4086 | -672.9 | 36.4706 | 0.2 | 47.9 | 0.9848628
123 | 123 | 4086 | -672.9 | 36.4835 | 0.2 | 48.1 | 0.9847996
124 | 124 | 4085.7 | -672.9 | 36.4835 | 0.2 | 48.3 | 0.9847364
125 | 125 | 4086 | -672.9 | 36.5223 | 0.2 | 48.5 | 0.9846732
126 | 126 | 4086 | -672.9 | 36.5094 | 0.1 | 48.6 | 0.9846416
127 | 127 | 4073 | -922.9 | 36.5481 | 0.3 | 48.9 | 0.9845468
128 | 128 | 4073 | -922.9 | 36.5094 | 0.2 | 49.1 | 0.9844836
129 | 129 | 4072.1 | -922.9 | 36.5481 | 0.3 | 49.4 | 0.9843888
130 | 130 | 4071.8 | -922.9 | 36.5094 | 0.2 | 49.6 | 0.9843256
131 | 131 | 4068.7 | -922.9 | 36.5741 | 0.3 | 49.9 | 0.9842308
132 | 132 | 4071.4 | -922.9 | 36.5999 | 0.2 | 50.1 | 0.9841676
133 | 133 | 4071.1 | -922.9 | 36.574 | 0.3 | 50.4 | 0.9840728
134 | 134 | 4071.1 | -922.9 | 36.6387 | 0.3 | 50.7 | 0.983978
135 | 135 | 4070.8 | -922.9 | 36.5869 | 0.2 | 50.9 | 0.9839148
136 | 136 | 4070.8 | -922.9 | 36.6257 | 0.3 | 51.2 | 0.98382
137 | 137 | 4067.4 | -922.9 | 36.5869 | 0.2 | 51.4 | 0.9837568
138 | 138 | 4070.2 | -922.9 | 36.5869 | 0.3 | 51.7 | 0.983662
139 | 139 | 4070.2 | -922.9 | 36.561 | 0.2 | 51.9 | 0.9835988
140 | 140 | 4070.2 | -922.9 | 36.5223 | 0.3 | 52.2 | 0.983504
141 | 141 | 4069.9 | -922.9 | 36.4836 | 0.2 | 52.4 | 0.9834408
142 | 142 | 4069.6 | -922.9 | 36.4836 | 0.3 | 52.7 | 0.983346
143 | 143 | 4069.6 | -922.9 | 36.5223 | 0.3 | 53 | 0.9832512
144 | 144 | 4069.6 | -922.9 | 36.4448 | 0.2 | 53.2 | 0.983188
145 | 145 | 4069.3 | -922.9 | 36.5223 | 0.3 | 53.5 | 0.9830932
146 | 146 | 4069.3 | -922.9 | 36.5998 | 0.2 | 53.7 | 0.98303
147 | 147 | 4069 | -922.9 | 36.5998 | 0.3 | 54 | 0.9829352
148 | 148 | 4069 | -922.9 | 36.6257 | 0.2 | 54.2 | 0.982872
149 | 149 | 4068.7 | -922.9 | 36.5869 | 0.3 | 54.5 | 0.9827771
150 | 150 | 4068.7 | -922.9 | 36.6257 | 0.3 | 54.8 | 0.9826823
151 | 151 | 4068.7 | -922.9 | 36.5999 | 0.2 | 55 | 0.9826191
152 | 152 | 4068.3 | -922.9 | 36.574 | 0.3 | 55.3 | 0.9825243
153 | 153 | 4068.3 | -922.9 | 36.5999 | 0.2 | 55.5 | 0.9824611
154 | 154 | 4068 | -922.9 | 36.587 | 0.3 | 55.8 | 0.9823663
155 | 155 | 4068 | -922.9 | 36.587 | 0.2 | 56 | 0.9823031
156 | 156 | 4068 | -922.9 | 36.5611 | 0.3 | 56.3 | 0.9822083
157 | 157 | 4067.7 | -922.9 | 36.5223 | 0.2 | 56.5 | 0.9821451
158 | 158 | 4067.7 | -922.9 | 36.5352 | 0.3 | 56.8 | 0.9820503
159 | 159 | 4067.7 | -922.9 | 36.5094 | 0.3 | 57.1 | 0.9819555
160 | 160 | 4067.4 | -922.9 | 36.5094 | 0.2 | 57.3 | 0.9818923
161 | 161 | 4067.1 | -922.9 | 36.5094 | 0.3 | 57.6 | 0.9817975
162 | 162 | 4067.1 | -922.9 | 36.4965 | 0.2 | 57.8 | 0.9817343
163 | 163 | 4067.1 | -922.9 | 36.4835 | 0.3 | 58.1 | 0.9816395
164 | 164 | 4067.1 | -922.9 | 36.4576 | 0.2 | 58.3 | 0.9815763
165 | 165 | 4067.1 | -922.9 | 36.4835 | 0.3 | 58.6 | 0.9814815
166 | 166 | 4066.8 | -922.9 | 36.4318 | 0.3 | 58.9 | 0.9813867
167 | 167 | 4066.5 | -922.9 | 36.4318 | 0.2 | 59.1 | 0.9813235
168 | 168 | 4066.5 | -922.9 | 36.4189 | 0.3 | 59.4 | 0.9812287
169 | 169 | 4066.5 | -922.9 | 36.4447 | 0.2 | 59.6 | 0.9811655
170 | 170 | 4066.2 | -922.9 | 36.4447 | 0.3 | 59.9 | 0.9810707
171 | 171 | 4066.2 | -922.9 | 36.4318 | 0.2 | 60.1 | 0.9810075
172 | 172 | 4066.2 | -922.9 | 36.4318 | 0.3 | 60.4 | 0.9809127
173 | 173 | 4065.9 | -922.9 | 36.4318 | 0.2 | 60.6 | 0.9808495
174 | 174 | 3887.6 | -4269.7 | 36.4318 | 1.2 | 61.8 | 0.9804702
175 | 175 | 3883.9 | -4269.7 | 36.4318 | 1.2 | 63 | 0.980091
176 | 176 | 3880.5 | -4269.7 | 36.4318 | 1.2 | 64.2 | 0.9797118
177 | 177 | 3878 | -4269.7 | 36.4318 | 1.1 | 65.3 | 0.9793642
178 | 178 | 3875.2 | -4269.7 | 36.4835 | 1.2 | 66.5 | 0.978985
179 | 179 | 3873 | -4269.7 | 36.4835 | 1.2 | 67.7 | 0.9786057
180 | 180 | 3869 | -4269.7 | 36.5481 | 1.2 | 68.9 | 0.9782265
181 | 181 | 3869.3 | -4233.6 | 36.5352 | 1.2 | 70.1 | 0.9778473
182 | 182 | 3867.4 | -4233.6 | 36.5352 | 1.2 | 71.3 | 0.9774681
183 | 183 | 3865.9 | -4233.6 | 36.5481 | 1.1 | 72.4 | 0.9771205
184 | 184 | 3953.9 | -2527.1 | 36.4964 | 0.7 | 73.1 | 0.9768993
185 | 185 | 3954.3 | -2527.1 | 36.5352 | 0.7 | 73.8 | 0.976678
186 | 186 | 3951.5 | -2527.1 | 36.5352 | 0.7 | 74.5 | 0.9764568
187 | 187 | 3975 | -2141.7 | 36.5481 | 0.6 | 75.1 | 0.9762672
188 | 188 | 3975 | -2141.7 | 36.5481 | 0.6 | 75.7 | 0.9760776
189 | 189 | 3975.3 | -2141.7 | 36.5352 | 0.6 | 76.3 | 0.975888
190 | 190 | 3975.3 | -2141.7 | 36.5352 | 0.6 | 76.9 | 0.9756984
191 | 191 | 3975 | -2141.7 | 36.5481 | 0.6 | 77.5 | 0.9755088
192 | 192 | 3975 | -2141.7 | 36.4706 | 0.6 | 78.1 | 0.9753192
193 | 193 | 4054.4 | -636.5 | 36.4706 | 0.2 | 78.3 | 0.975256
194 | 194 | 4056.2 | -636.5 | 36.5611 | 0.2 | 78.5 | 0.9751928
195 | 195 | 4057.5 | -636.5 | 36.5611 | 0.1 | 78.6 | 0.9751612
196 | 196 | 4058.7 | -636.5 | 36.5611 | 0.2 | 78.8 | 0.975098
197 | 197 | 4059.7 | -636.5 | 36.5352 | 0.2 | 79 | 0.9750348
198 | 198 | 4060.3 | -636.5 | 36.5352 | 0.2 | 79.2 | 0.9749716
199 | 199 | 4060.9 | -636.5 | 36.5223 | 0.1 | 79.3 | 0.97494
200 | 200 | 4061.5 | -636.5 | 36.5094 | 0.2 | 79.5 | 0.9748768
201 | 201 | 4062.8 | -636.5 | 36.4706 | 0.2 | 79.7 | 0.9748136
202 | 202 | 4063.1 | -636.5 | 36.4318 | 0.2 | 79.9 | 0.9747503
203 | 203 | 4063.7 | -636.5 | 36.4318 | 0.1 | 80 | 0.9747187
204 | 204 | 4064 | -636.5 | 36.4447 | 0.2 | 80.2 | 0.9746555
205 | 205 | 4064.6 | -636.5 | 36.4447 | 0.2 | 80.4 | 0.9745923
206 | 206 | 4064.6 | -636.5 | 36.4447 | 0.2 | 80.6 | 0.9745291
207 | 207 | 4065.6 | -636.5 | 36.4447 | 0.2 | 80.8 | 0.9744659
208 | 208 | 4065.6 | -636.5 | 36.4318 | 0.1 | 80.9 | 0.9744343
209 | 209 | 4066.2 | -636.5 | 36.393 | 0.2 | 81.1 | 0.9743711
210 | 210 | 4066.5 | -636.5 | 36.393 | 0.2 | 81.3 | 0.9743079
211 | 211 | 4066.5 | -636.5 | 36.4835 | 0.2 | 81.5 | 0.9742447
212 | 212 | 4066.8 | -636.5 | 36.4577 | 0.1 | 81.6 | 0.9742131
213 | 213 | 4067.1 | -636.5 | 36.4706 | 0.2 | 81.8 | 0.9741499
214 | 214 | 4064.6 | -636.5 | 36.4706 | 0.2 | 82 | 0.9740867
215 | 215 | 4067.7 | -636.5 | 36.5223 | 0.2 | 82.2 | 0.9740235
216 | 216 | 4067.7 | -636.5 | 36.4706 | 0.1 | 82.3 | 0.9739919
217 | 217 | 4068 | -636.5 | 36.4059 | 0.2 | 82.5 | 0.9739287
218 | 218 | 4068 | -636.5 | 36.4059 | 0.2 | 82.7 | 0.9738655
219 | 219 | 4068.3 | -636.5 | 36.3413 | 0.2 | 82.9 | 0.9738023
220 | 220 | 4065.6 | -636.5 | 36.3284 | 0.2 | 83.1 | 0.9737391
221 | 221 | 4068.7 | -636.5 | 36.3026 | 0.1 | 83.2 | 0.9737075
222 | 222 | 4069 | -636.5 | 36.3284 | 0.2 | 83.4 | 0.9736443
223 | 223 | 4069 | -636.5 | 36.393 | 0.2 | 83.6 | 0.9735811
224 | 224 | 4069 | -636.5 | 36.393 | 0.2 | 83.8 | 0.9735179
225 | 225 | 4069.3 | -636.5 | 36.393 | 0.1 | 83.9 | 0.9734863
226 | 226 | 4069.3 | -636.5 | 36.3672 | 0.2 | 84.1 | 0.9734231
227 | 227 | 4069.6 | -636.5 | 36.4318 | 0.2 | 84.3 | 0.9733599
228 | 228 | 4069.6 | -636.5 | 36.4059 | 0.2 | 84.5 | 0.9732967
229 | 229 | 4069.6 | -636.5 | 36.393 | 0.1 | 84.6 | 0.9732651
230 | 230 | 4069.9 | -636.5 | 36.3154 | 0.2 | 84.8 | 0.9732019
231 | 231 | 4069.9 | -636.5 | 36.393 | 0.2 | 85 | 0.9731387
232 | 232 | 4069.9 | -636.5 | 36.393 | 0.2 | 85.2 | 0.9730755
233 | 233 | 4070.2 | -636.5 | 36.393 | 0.1 | 85.3 | 0.9730439
234 | 234 | 4070.2 | -636.5 | 36.3284 | 0.2 | 85.5 | 0.9729807
235 | 235 | 4070.2 | -636.5 | 36.3413 | 0.2 | 85.7 | 0.9729175
236 | 236 | 4070.2 | -636.5 | 36.3413 | 0.2 | 85.9 | 0.9728543
237 | 237 | 4070.2 | -636.5 | 36.3413 | 0.2 | 86.1 | 0.9727911
238 | 238 | 4070.5 | -636.5 | 36.3801 | 0.1 | 86.2 | 0.9727594
239 | 239 | 4070.5 | -636.5 | 36.3801 | 0.2 | 86.4 | 0.9726962
240 | 240 | 4070.5 | -636.5 | 36.3801 | 0.2 | 86.6 | 0.972633
241 | 241 | 4070.5 | -636.5 | 36.3801 | 0.2 | 86.8 | 0.9725698
242 | 242 | 4070.5 | -636.5 | 36.3801 | 0.1 | 86.9 | 0.9725382
243 | 243 | 4070.8 | -636.5 | 36.3284 | 0.2 | 87.1 | 0.972475
244 | 244 | 4044.8 | -1130.2 | 36.3155 | 0.3 | 87.4 | 0.9723802
245 | 245 | 4044.8 | -1130.2 | 36.2638 | 0.3 | 87.7 | 0.9722854
246 | 246 | 4043.5 | -1130.2 | 36.3155 | 0.3 | 88 | 0.9721906
247 | 247 | 4042.9 | -1130.2 | 36.2896 | 0.4 | 88.4 | 0.9720642
248 | 248 | 4042.6 | -1130.2 | 36.3155 | 0.3 | 88.7 | 0.9719694
249 | 249 | 4042.3 | -1130.2 | 36.3284 | 0.3 | 89 | 0.9718746
250 | 250 | 4042 | -1130.2 | 36.4189 | 0.3 | 89.3 | 0.9717798
251 | 251 | 4041.7 | -1130.2 | 36.4189 | 0.3 | 89.6 | 0.971685
252 | 252 | 4041.4 | -1130.2 | 36.4059 | 0.3 | 89.9 | 0.9715902
253 | 253 | 4038.3 | -1130.2 | 36.4706 | 0.3 | 90.2 | 0.9714954
254 | 254 | 4042.3 | -1102.6 | 36.4576 | 0.3 | 90.5 | 0.9714006
255 | 255 | 4042.3 | -1102.6 | 36.4576 | 0.3 | 90.8 | 0.9713058
256 | 256 | 4039.2 | -1102.6 | 36.4059 | 0.3 | 91.1 | 0.971211
257 | 257 | 4041.7 | -1102.6 | 36.393 | 0.3 | 91.4 | 0.9711162
258 | 258 | 4041.7 | -1102.6 | 36.3155 | 0.3 | 91.7 | 0.9710214
259 | 259 | 4041.4 | -1102.6 | 36.2896 | 0.3 | 92 | 0.9709266
260 | 260 | 4041.4 | -1102.6 | 36.2896 | 0.3 | 92.3 | 0.9708318
261 | 261 | 4041.1 | -1102.6 | 36.3155 | 0.4 | 92.7 | 0.9707053
262 | 262 | 4038 | -1102.6 | 36.2767 | 0.3 | 93 | 0.9706105
263 | 263 | 4040.7 | -1102.6 | 36.2767 | 0.3 | 93.3 | 0.9705157
264 | 264 | 4040.4 | -1102.6 | 36.2379 | 0.3 | 93.6 | 0.9704209
265 | 265 | 4040.4 | -1102.6 | 36.3025 | 0.3 | 93.9 | 0.9703261
266 | 266 | 4040.1 | -1102.6 | 36.2767 | 0.3 | 94.2 | 0.9702313
267 | 267 | 4040.1 | -1102.6 | 36.2767 | 0.3 | 94.5 | 0.9701365
268 | 268 | 4039.8 | -1102.6 | 36.3284 | 0.3 | 94.8 | 0.9700417
269 | 269 | 4039.8 | -1102.6 | 36.3801 | 0.3 | 95.1 | 0.9699469
270 | 270 | 4039.5 | -1102.6 | 36.4318 | 0.3 | 95.4 | 0.9698521
271 | 271 | 4039.5 | -1102.6 | 36.4318 | 0.3 | 95.7 | 0.9697573
272 | 272 | 4039.2 | -1102.6 | 36.4318 | 0.3 | 96 | 0.9696625
273 | 273 | 4038.9 | -1102.6 | 36.3672 | 0.3 | 96.3 | 0.9695677
274 | 274 | 3973.5 | -2340 | 36.2767 | 0.7 | 97 | 0.9693465
275 | 275 | 3973.5 | -2340 | 36.2767 | 0.6 | 97.6 | 0.9691569
276 | 276 | 3970.4 | -2340 | 36.2638 | 0.7 | 98.3 | 0.9689357
277 | 277 | 3966.3 | -2340 | 36.2638 | 0.6 | 98.9 | 0.968746
278 | 278 | 3968.2 | -2340 | 36.3155 | 0.7 | 99.6 | 0.9685248
279 | 279 | 3967.3 | -2340 | 36.3155 | 0.6 | 100.2 | 0.9683352
280 | 280 | 3966.3 | -2340 | 36.3155 | 0.6 | 100.8 | 0.9681456
281 | 281 | 3919.8 | -3202.3 | 36.2767 | 0.9 | 101.7 | 0.9678612
282 | 282 | 3919.8 | -3202.3 | 36.2249 | 0.9 | 102.6 | 0.9675768
283 | 283 | 3918 | -3202.3 | 36.1861 | 0.9 | 103.5 | 0.9672924
284 | 284 | 3914.9 | -3202 | 36.1861 | 0.9 | 104.4 | 0.967008
285 | 285 | 3913.6 | -3202.3 | 36.2249 | 0.8 | 105.2 | 0.9667552
286 | 286 | 3912.7 | -3202.3 | 36.2508 | 0.9 | 106.1 | 0.9664707
287 | 287 | 3911.5 | -3202 | 36.3155 | 0.9 | 107 | 0.9661863
288 | 288 | 3910.5 | -3202.3 | 36.3284 | 0.9 | 107.9 | 0.9659019
289 | 289 | 3908.4 | -3202.3 | 36.3413 | 0.9 | 108.8 | 0.9656175
290 | 290 | 3942.8 | -2527.1 | 36.3284 | 0.7 | 109.5 | 0.9653963
291 | 291 | 3942.8 | -2527.1 | 36.3155 | 0.7 | 110.2 | 0.9651751
292 | 292 | 3939.1 | -2527.1 | 36.3284 | 0.7 | 110.9 | 0.9649539
293 | 293 | 3941.9 | -2527.1 | 36.2767 | 0.7 | 111.6 | 0.9647327
294 | 294 | 3941.5 | -2527.1 | 36.2638 | 0.7 | 112.3 | 0.9645114
295 | 295 | 3940.9 | -2527.1 | 36.2638 | 0.7 | 113 | 0.9642902
296 | 296 | 3940.6 | -2527.1 | 36.3155 | 0.7 | 113.7 | 0.964069
297 | 297 | 3940.3 | -2527.1 | 36.3155 | 0.7 | 114.4 | 0.9638478
298 | 298 | 3940 | -2527.1 | 36.3155 | 0.7 | 115.1 | 0.9636266
299 | 299 | 3939.1 | -2527.1 | 36.3155 | 0.7 | 115.8 | 0.9634054
300 | 300 | 3864.3 | -3968 | 36.2896 | 1.1 | 116.9 | 0.9630578
301 | 301 | 3861.9 | -3968.7 | 36.3025 | 1.1 | 118 | 0.9627102
302 | 302 | 3860.3 | -3968.7 | 36.2508 | 1.1 | 119.1 | 0.9623625
303 | 303 | 3858.8 | -3968.7 | 36.2767 | 1.1 | 120.2 | 0.9620149
304 | 304 | 3857.2 | -3968.7 | 36.2508 | 1.1 | 121.3 | 0.9616673
305 | 305 | 3856 | -3968.7 | 36.2767 | 1.1 | 122.4 | 0.9613197
306 | 306 | 3855 | -3968.7 | 36.3284 | 1.1 | 123.5 | 0.9609721
307 | 307 | 3852.9 | -3968.7 | 36.2767 | 1.1 | 124.6 | 0.9606244
308 | 308 | 3851.6 | -3968.7 | 36.3284 | 1.1 | 125.7 | 0.9602768
309 | 309 | 4014.4 | -811.7 | 36.3542 | 0.2 | 125.9 | 0.9602136
310 | 310 | 4016.9 | -811.7 | 36.3542 | 0.3 | 126.2 | 0.9601188
311 | 311 | 4019.4 | -811.7 | 36.3542 | 0.2 | 126.4 | 0.9600556
312 | 312 | 4020.9 | -811.7 | 36.3025 | 0.2 | 126.6 | 0.9599924
313 | 313 | 4022.1 | -811.7 | 36.393 | 0.2 | 126.8 | 0.9599292
314 | 314 | 4023.1 | -811.7 | 36.3025 | 0.3 | 127.1 | 0.9598344
315 | 315 | 4024.3 | -811.7 | 36.2767 | 0.2 | 127.3 | 0.9597712
316 | 316 | 4025.9 | -811.7 | 36.3284 | 0.2 | 127.5 | 0.959708
317 | 317 | 4026.5 | -811.7 | 36.3026 | 0.2 | 127.7 | 0.9596448
318 | 318 | 4027.4 | -811.7 | 36.3284 | 0.3 | 128 | 0.95955
319 | 319 | 4028 | -811.7 | 36.3026 | 0.2 | 128.2 | 0.9594868
320 | 320 | 4028.3 | -811.7 | 36.3026 | 0.2 | 128.4 | 0.9594236
321 | 321 | 4029 | -811.7 | 36.2508 | 0.2 | 128.6 | 0.9593604
322 | 322 | 4029.9 | -811.7 | 36.1861 | 0.3 | 128.9 | 0.9592656
323 | 323 | 4030.8 | -811.7 | 36.1861 | 0.2 | 129.1 | 0.9592024
324 | 324 | 4031.1 | -811.7 | 36.1861 | 0.2 | 129.3 | 0.9591392
325 | 325 | 4031.4 | -811.7 | 36.212 | 0.2 | 129.5 | 0.959076
326 | 326 | 4031.8 | -811.7 | 36.1991 | 0.3 | 129.8 | 0.9589812
327 | 327 | 4032.4 | -811.7 | 36.1991 | 0.2 | 130 | 0.958918
328 | 328 | 4033 | -811.7 | 36.1991 | 0.2 | 130.2 | 0.9588548
329 | 329 | 4033 | -811.3 | 36.1991 | 0.2 | 130.4 | 0.9587916
330 | 330 | 4033.6 | -811.7 | 36.1215 | 0.3 | 130.7 | 0.9586968
331 | 331 | 4033.6 | -811.7 | 36.1215 | 0.2 | 130.9 | 0.9586335
332 | 332 | 4033.9 | -811.7 | 36.1991 | 0.2 | 131.1 | 0.9585703
333 | 333 | 4034.2 | -811.7 | 36.1991 | 0.2 | 131.3 | 0.9585071
334 | 334 | 4034.5 | -811.7 | 36.2508 | 0.3 | 131.6 | 0.9584123
335 | 335 | 4034.9 | -811.7 | 36.1862 | 0.2 | 131.8 | 0.9583491
336 | 336 | 4035.2 | -811.7 | 36.212 | 0.2 | 132 | 0.9582859
337 | 337 | 4035.2 | -811.7 | 36.1732 | 0.2 | 132.2 | 0.9582227
338 | 338 | 4035.5 | -811.7 | 36.1603 | 0.3 | 132.5 | 0.9581279
339 | 339 | 4035.8 | -811.7 | 36.1474 | 0.2 | 132.7 | 0.9580647
340 | 340 | 4035.8 | -811.7 | 36.1474 | 0.2 | 132.9 | 0.9580015
341 | 341 | 4036.1 | -811.7 | 36.1732 | 0.2 | 133.1 | 0.9579383
342 | 342 | 4036.1 | -811.7 | 36.1474 | 0.3 | 133.4 | 0.9578435
343 | 343 | 4036.4 | -811.7 | 36.1732 | 0.2 | 133.6 | 0.9577803
344 | 344 | 4036.7 | -811.7 | 36.1474 | 0.2 | 133.8 | 0.9577171
345 | 345 | 4036.7 | -811.7 | 36.1603 | 0.2 | 134 | 0.9576539
346 | 346 | 4036.7 | -811.7 | 36.1862 | 0.3 | 134.3 | 0.9575591
347 | 347 | 4037 | -811.7 | 36.1862 | 0.2 | 134.5 | 0.9574959
348 | 348 | 4037 | -811.7 | 36.2379 | 0.2 | 134.7 | 0.9574327
349 | 349 | 4037.3 | -811.7 | 36.2637 | 0.2 | 134.9 | 0.9573695
350 | 350 | 4037.3 | -811.7 | 36.2637 | 0.3 | 135.2 | 0.9572747
351 | 351 | 4037.3 | -811.7 | 36.2896 | 0.2 | 135.4 | 0.9572115
352 | 352 | 4037.6 | -811.7 | 36.2896 | 0.2 | 135.6 | 0.9571483
353 | 353 | 4037.6 | -811.7 | 36.2896 | 0.2 | 135.8 | 0.9570851
354 | 354 | 4038 | -811.7 | 36.2767 | 0.3 | 136.1 | 0.9569903
355 | 355 | 4038 | -811.7 | 36.3025 | 0.2 | 136.3 | 0.9569271
356 | 356 | 4038 | -811.7 | 36.3154 | 0.2 | 136.5 | 0.9568639
357 | 357 | 4038 | -811.7 | 36.2766 | 0.2 | 136.7 | 0.9568007
358 | 358 | 3831.2 | -4823.2 | 36.2378 | 1.3 | 138 | 0.9563898
359 | 359 | 3831.2 | -4823.2 | 36.2766 | 1.4 | 139.4 | 0.9559474
360 | 360 | 3822.5 | -4823.2 | 36.2766 | 1.3 | 140.7 | 0.9555366
361 | 361 | 3819.1 | -4823.2 | 36.2249 | 1.4 | 142.1 | 0.9550942
362 | 362 | 3816.6 | -4823.2 | 36.1991 | 1.3 | 143.4 | 0.9546834
363 | 363 | 3814.1 | -4823.2 | 36.1991 | 1.3 | 144.7 | 0.9542725
364 | 364 | 3829.3 | -4448.2 | 36.225 | 1.2 | 145.9 | 0.9538933
365 | 365 | 3829.3 | -4448.2 | 36.225 | 1.3 | 147.2 | 0.9534825
366 | 366 | 3827.5 | -4448.6 | 36.225 | 1.2 | 148.4 | 0.9531033
367 | 367 | 3824.7 | -4448.6 | 36.225 | 1.2 | 149.6 | 0.9527241
368 | 368 | 3823.1 | -4448.2 | 36.225 | 1.3 | 150.9 | 0.9523132
369 | 369 | 3903.4 | -2836.6 | 36.225 | 0.8 | 151.7 | 0.9520604
370 | 370 | 3901.2 | -2836.6 | 36.2379 | 0.8 | 152.5 | 0.9518076
371 | 371 | 3904 | -2836.6 | 36.2767 | 0.8 | 153.3 | 0.9515548
372 | 372 | 3904 | -2836.6 | 36.2767 | 0.8 | 154.1 | 0.951302
373 | 373 | 3903.7 | -2836.6 | 36.2767 | 0.7 | 154.8 | 0.9510808
374 | 374 | 3903.7 | -2836.6 | 36.2249 | 0.8 | 155.6 | 0.950828
375 | 375 | 3903.4 | -2836.6 | 36.2379 | 0.8 | 156.4 | 0.9505751
376 | 376 | 3900 | -2836.6 | 36.2379 | 0.8 | 157.2 | 0.9503223
377 | 377 | 3902.5 | -2836.6 | 36.212 | 0.8 | 158 | 0.9500695
378 | 378 | 3936 | -2184.5 | 36.212 | 0.6 | 158.6 | 0.9498799
379 | 379 | 3936 | -2184.5 | 36.1991 | 0.6 | 159.2 | 0.9496903
380 | 380 | 3933.8 | -2184.5 | 36.225 | 0.6 | 159.8 | 0.9495007
381 | 381 | 3936.9 | -2184.5 | 36.2508 | 0.6 | 160.4 | 0.9493111
382 | 382 | 3936.9 | -2184.5 | 36.212 | 0.6 | 161 | 0.9491215
383 | 383 | 3936.9 | -2184.5 | 36.212 | 0.6 | 161.6 | 0.9489319
384 | 384 | 3936.9 | -2184.5 | 36.199 | 0.6 | 162.2 | 0.9487423
385 | 385 | 3936.9 | -2184.5 | 36.212 | 0.7 | 162.9 | 0.948521
386 | 386 | 3934.1 | -2184.5 | 36.199 | 0.6 | 163.5 | 0.9483314
387 | 387 | 3936.9 | -2184.5 | 36.199 | 0.6 | 164.1 | 0.9481418
388 | 388 | 3936.6 | -2184.5 | 36.1473 | 0.6 | 164.7 | 0.9479522
389 | 389 | 3936.6 | -2184.5 | 36.2249 | 0.6 | 165.3 | 0.9477626
390 | 390 | 3936.6 | -2184.5 | 36.1732 | 0.6 | 165.9 | 0.947573
391 | 391 | 3936.6 | -2184.5 | 36.1473 | 0.6 | 166.5 | 0.9473834
392 | 392 | 3936 | -2184.5 | 36.1473 | 0.6 | 167.1 | 0.9471938
393 | 393 | 3936.3 | -2184.5 | 36.1473 | 0.6 | 167.7 | 0.9470042
394 | 394 | 3936 | -2184.5 | 36.199 | 0.6 | 168.3 | 0.9468146
395 | 395 | 3936 | -2184.5 | 36.1473 | 0.6 | 168.9 | 0.946625
396 | 396 | 3935.7 | -2184.5 | 36.1473 | 0.6 | 169.5 | 0.9464353
397 | 397 | 3935.3 | -2184.5 | 36.0956 | 0.6 | 170.1 | 0.9462457
398 | 398 | 3910.5 | -2677.8 | 36.0956 | 0.7 | 170.8 | 0.9460245
399 | 399 | 3909.6 | -2677.8 | 36.0827 | 0.8 | 171.6 | 0.9457717
400 | 400 | 3909 | -2677.8 | 36.0698 | 0.7 | 172.3 | 0.9455505
401 | 401 | 3908.4 | -2677.8 | 36.0698 | 0.8 | 173.1 | 0.9452977
402 | 402 | 3908.1 | -2677.8 | 36.0698 | 0.7 | 173.8 | 0.9450765
403 | 403 | 3907.4 | -2677.8 | 36.0569 | 0.8 | 174.6 | 0.9448237
404 | 404 | 3907.1 | -2677.8 | 36.0569 | 0.7 | 175.3 | 0.9446025
405 | 405 | 3906.5 | -2677.8 | 36.0311 | 0.8 | 176.1 | 0.9443496
406 | 406 | 3905.9 | -2677.8 | 36.0182 | 0.7 | 176.8 | 0.9441284
407 | 407 | 3905.3 | -2677.8 | 36.0182 | 0.7 | 177.5 | 0.9439072
408 | 408 | 3904.6 | -2677.8 | 35.9923 | 0.8 | 178.3 | 0.9436544
409 | 409 | 3904.3 | -2677.8 | 36.044 | 0.7 | 179 | 0.9434332
410 | 410 | 3904 | -2677.8 | 36.0182 | 0.8 | 179.8 | 0.9431804
411 | 411 | 3903.7 | -2677.8 | 35.9923 | 0.7 | 180.5 | 0.9429592
412 | 412 | 3902.8 | -2677.8 | 35.9923 | 0.8 | 181.3 | 0.9427064
413 | 413 | 3902.8 | -2677.8 | 35.9923 | 0.7 | 182 | 0.9424851
414 | 414 | 3902.2 | -2677.8 | 35.9923 | 0.7 | 182.7 | 0.9422639
415 | 415 | 3901.9 | -2677.8 | 35.9793 | 0.8 | 183.5 | 0.9420111
416 | 416 | 3901.5 | -2677.8 | 35.9793 | 0.7 | 184.2 | 0.9417899
417 | 417 | 3899.1 | -2722 | 35.9793 | 0.8 | 185 | 0.9415371
418 | 418 | 3899.1 | -2722 | 35.9664 | 0.7 | 185.7 | 0.9413159
419 | 419 | 3898.1 | -2722 | 35.9664 | 0.8 | 186.5 | 0.9410631
420 | 420 | 3897.8 | -2722 | 36.0181 | 0.7 | 187.2 | 0.9408419
421 | 421 | 3942.8 | -1832.5 | 36.0569 | 0.5 | 187.7 | 0.9406839
422 | 422 | 3943.4 | -1832.5 | 36.0569 | 0.5 | 188.2 | 0.9405259
423 | 423 | 3944 | -1832.5 | 36.0569 | 0.5 | 188.7 | 0.9403678
424 | 424 | 3944.3 | -1832.5 | 36.0569 | 0.5 | 189.2 | 0.9402098
425 | 425 | 3944.6 | -1832.9 | 36.044 | 0.5 | 189.7 | 0.9400518
426 | 426 | 3945 | -1832.9 | 36.0311 | 0.6 | 190.3 | 0.9398622
427 | 427 | 3945 | -1832.5 | 36.0311 | 0.5 | 190.8 | 0.9397042
428 | 428 | 3945.3 | -1832.9 | 36.0311 | 0.5 | 191.3 | 0.9395462
429 | 429 | 3945.6 | -1832.9 | 36.0182 | 0.5 | 191.8 | 0.9393882
430 | 430 | 3945.6 | -1832.9 | 36.0311 | 0.5 | 192.3 | 0.9392302
431 | 431 | 3945.9 | -1832.9 | 36.0569 | 0.5 | 192.8 | 0.9390722
432 | 432 | 3945.9 | -1832.5 | 36.0957 | 0.5 | 193.3 | 0.9389142
433 | 433 | 3945.9 | -1832.9 | 36.0957 | 0.5 | 193.8 | 0.9387562
434 | 434 | 3945.9 | -1832.9 | 36.1345 | 0.5 | 194.3 | 0.9385982
435 | 435 | 3945.9 | -1832.9 | 36.1345 | 0.5 | 194.8 | 0.9384401
436 | 436 | 3946.2 | -1832.9 | 36.1216 | 0.5 | 195.3 | 0.9382821
437 | 437 | 3946.2 | -1832.9 | 36.0957 | 0.6 | 195.9 | 0.9380925
438 | 438 | 3946.2 | -1832.5 | 36.0181 | 0.5 | 196.4 | 0.9379345
439 | 439 | 3946.2 | -1832.9 | 36.0052 | 0.5 | 196.9 | 0.9377765
440 | 440 | 3946.2 | -1832.9 | 35.9405 | 0.5 | 197.4 | 0.9376185
441 | 441 | 3946.2 | -1832.5 | 36.0052 | 0.5 | 197.9 | 0.9374605
442 | 442 | 3946.2 | -1832.5 | 36.0052 | 0.5 | 198.4 | 0.9373025
443 | 443 | 3945.9 | -1832.9 | 36.044 | 0.5 | 198.9 | 0.9371445
444 | 444 | 3945.9 | -1832.5 | 36.0569 | 0.5 | 199.4 | 0.9369865
445 | 445 | 3945.9 | -1832.5 | 36.0569 | 0.5 | 199.9 | 0.9368285
446 | 446 | 3945.9 | -1832.9 | 36.0698 | 0.5 | 200.4 | 0.9366705
447 | 447 | 3936.3 | -2031.9 | 36.0569 | 0.6 | 201 | 0.9364808
448 | 448 | 3936 | -2031.9 | 36.0311 | 0.5 | 201.5 | 0.9363228
449 | 449 | 3935.7 | -2031.9 | 36.0311 | 0.6 | 202.1 | 0.9361332
450 | 450 | 3935.3 | -2032.3 | 36.0311 | 0.6 | 202.7 | 0.9359436
451 | 451 | 3975.3 | -1236.9 | 36.0569 | 0.3 | 203 | 0.9358488
452 | 452 | 3976.3 | -1236.9 | 36.0311 | 0.4 | 203.4 | 0.9357224
453 | 453 | 3976.9 | -1236.9 | 36.0957 | 0.3 | 203.7 | 0.9356276
454 | 454 | 3977.2 | -1236.9 | 36.0957 | 0.4 | 204.1 | 0.9355012
455 | 455 | 3977.8 | -1236.9 | 36.1732 | 0.3 | 204.4 | 0.9354064
456 | 456 | 3978.4 | -1236.9 | 36.1086 | 0.4 | 204.8 | 0.93528
457 | 457 | 3791.5 | -4970.9 | 36.044 | 1.4 | 206.2 | 0.9348376
458 | 458 | 3791.5 | -4970.9 | 36.1344 | 1.4 | 207.6 | 0.9343951
459 | 459 | 3783.7 | -4970.9 | 36.044 | 1.3 | 208.9 | 0.9339843
460 | 460 | 3781.3 | -4970.9 | 36.1344 | 1.4 | 210.3 | 0.9335419
461 | 461 | 3778.5 | -4970.9 | 36.1215 | 1.4 | 211.7 | 0.9330995
462 | 462 | 3776.3 | -4970.9 | 36.1603 | 1.4 | 213.1 | 0.9326571
463 | 463 | 3774.4 | -4970.9 | 36.1861 | 1.4 | 214.5 | 0.9322146
464 | 464 | 3772.9 | -4970.9 | 36.1603 | 1.3 | 215.8 | 0.9318038
465 | 465 | 3769.5 | -4970.9 | 36.1861 | 1.4 | 217.2 | 0.9313614
466 | 466 | 3767.9 | -4970.9 | 36.1603 | 1.4 | 218.6 | 0.930919
467 | 467 | 3766.7 | -4970.9 | 36.1991 | 1.4 | 220 | 0.9304766
468 | 468 | 3812.6 | -4001.8 | 36.2508 | 1.1 | 221.1 | 0.9301289
469 | 469 | 3812.6 | -4001.8 | 36.2508 | 1.1 | 222.2 | 0.9297813
470 | 470 | 3812 | -4002.2 | 36.2508 | 1.1 | 223.3 | 0.9294337
471 | 471 | 3811.3 | -4002.2 | 36.1862 | 1.1 | 224.4 | 0.9290861
472 | 472 | 3810.7 | -4001.8 | 36.2249 | 1.2 | 225.6 | 0.9287069
473 | 473 | 3810.1 | -4001.8 | 36.199 | 1.1 | 226.7 | 0.9283592
474 | 474 | 3809.5 | -4001.8 | 36.1603 | 1.1 | 227.8 | 0.9280116
475 | 475 | 3809.2 | -4001.4 | 36.1603 | 1.1 | 228.9 | 0.927664
476 | 476 | 3807.9 | -4002.2 | 36.199 | 1.1 | 230 | 0.9273164
477 | 477 | 3816 | -3825.5 | 36.199 | 1.1 | 231.1 | 0.9269688
478 | 478 | 3816 | -3825.5 | 36.1861 | 1 | 232.1 | 0.9266528
479 | 479 | 3815.1 | -3825.1 | 36.1474 | 1.1 | 233.2 | 0.9263051
480 | 480 | 3814.7 | -3825.5 | 36.1861 | 1.1 | 234.3 | 0.9259575
481 | 481 | 3931.3 | -1465 | 36.1861 | 0.4 | 234.7 | 0.9258311
482 | 482 | 3931.3 | -1465 | 36.2508 | 0.4 | 235.1 | 0.9257047
483 | 483 | 3931 | -1465 | 36.2767 | 0.4 | 235.5 | 0.9255783
484 | 484 | 3937.5 | -1465.4 | 36.2767 | 0.4 | 235.9 | 0.9254519
485 | 485 | 3938.8 | -1465.4 | 36.2767 | 0.4 | 236.3 | 0.9253255
486 | 486 | 3939.7 | -1465.4 | 36.1991 | 0.4 | 236.7 | 0.9251991
487 | 487 | 3940.6 | -1465.4 | 36.1991 | 0.4 | 237.1 | 0.9250727
488 | 488 | 3941.5 | -1465 | 36.1603 | 0.5 | 237.6 | 0.9249147
489 | 489 | 3939.4 | -1465.4 | 36.1345 | 0.4 | 238 | 0.9247883
490 | 490 | 3943.4 | -1465.4 | 36.0828 | 0.4 | 238.4 | 0.9246619
491 | 491 | 3944 | -1465.4 | 36.0828 | 0.4 | 238.8 | 0.9245355
492 | 492 | 3944.6 | -1465.4 | 36.0828 | 0.4 | 239.2 | 0.9244091
493 | 493 | 3945.3 | -1465.4 | 36.044 | 0.4 | 239.6 | 0.9242826
494 | 494 | 3945.6 | -1465.4 | 36.0828 | 0.4 | 240 | 0.9241562
495 | 495 | 3945.9 | -1465.4 | 36.0957 | 0.4 | 240.4 | 0.9240298
496 | 496 | 3947.1 | -1465.4 | 36.1732 | 0.4 | 240.8 | 0.9239034
497 | 497 | 3947.4 | -1465 | 36.212 | 0.4 | 241.2 | 0.923777
498 | 498 | 3947.7 | -1465 | 36.1862 | 0.4 | 241.6 | 0.9236506
499 | 499 | 3948.1 | -1465.4 | 36.1862 | 0.4 | 242 | 0.9235242
500 | 500 | 3948.7 | -1465.4 | 36.1345 | 0.4 | 242.4 | 0.9233978
501 | 501 | 3933.5 | -1783.8 | 36.1086 | 0.5 | 242.9 | 0.9232398
502 | 502 | 3933.5 | -1783.8 | 36.1086 | 0.5 | 243.4 | 0.9230818
503 | 503 | 3933.2 | -1783.8 | 36.1086 | 0.5 | 243.9 | 0.9229238
504 | 504 | 3933.2 | -1783.8 | 36.1215 | 0.5 | 244.4 | 0.9227658
505 | 505 | 3933.2 | -1783.8 | 36.1215 | 0.5 | 244.9 | 0.9226078
506 | 506 | 3778.8 | -4916.2 | 36.1215 | 1.4 | 246.3 | 0.9221653
507 | 507 | 3774.8 | -4916.2 | 36.1215 | 1.3 | 247.6 | 0.9217545
508 | 508 | 3771.3 | -4916.2 | 36.1215 | 1.4 | 249 | 0.9213121
509 | 509 | 3768.6 | -4916.6 | 36.0956 | 1.4 | 250.4 | 0.9208697
510 | 510 | 3766.4 | -4916.2 | 36.0827 | 1.3 | 251.7 | 0.9204589
511 | 511 | 3764.2 | -4916.2 | 36.0827 | 1.4 | 253.1 | 0.9200164
512 | 512 | 3878.9 | -2520.8 | 36.0957 | 0.7 | 253.8 | 0.9197952
513 | 513 | 3878.9 | -2520.8 | 36.0699 | 0.7 | 254.5 | 0.919574
514 | 514 | 3880.2 | -2520.8 | 36.0182 | 0.7 | 255.2 | 0.9193528
515 | 515 | 3881.4 | -2520.8 | 35.9923 | 0.7 | 255.9 | 0.9191316
516 | 516 | 3881.4 | -2520.8 | 36.044 | 0.7 | 256.6 | 0.9189104
517 | 517 | 3881.7 | -2520.8 | 35.9535 | 0.7 | 257.3 | 0.9186892
518 | 518 | 3881.7 | -2520.8 | 35.9535 | 0.7 | 258 | 0.918468
519 | 519 | 3882 | -2520.8 | 35.9535 | 0.7 | 258.7 | 0.9182467
520 | 520 | 3882 | -2520.8 | 36.0569 | 0.7 | 259.4 | 0.9180255
521 | 521 | 3942.2 | -1299.1 | 36.0569 | 0.4 | 259.8 | 0.9178991
522 | 522 | 3943.4 | -1299.1 | 36.0569 | 0.3 | 260.1 | 0.9178043
523 | 523 | 3944.6 | -1299.1 | 36.1474 | 0.4 | 260.5 | 0.9176779
524 | 524 | 3945.9 | -1299.1 | 36.1474 | 0.3 | 260.8 | 0.9175831
525 | 525 | 3946.5 | -1299.1 | 36.0828 | 0.4 | 261.2 | 0.9174567
526 | 526 | 3947.4 | -1299.1 | 36.0311 | 0.4 | 261.6 | 0.9173303
527 | 527 | 3948.4 | -1299.1 | 36.0311 | 0.3 | 261.9 | 0.9172355
528 | 528 | 3949.3 | -1299.1 | 36.0052 | 0.4 | 262.3 | 0.9171091
529 | 529 | 3949.9 | -1299.1 | 35.9922 | 0.3 | 262.6 | 0.9170143
530 | 530 | 3950.5 | -1299.1 | 35.9922 | 0.4 | 263 | 0.9168879
531 | 531 | 3950.8 | -1299.1 | 35.9147 | 0.4 | 263.4 | 0.9167615
532 | 532 | 3951.2 | -1299.1 | 35.9147 | 0.3 | 263.7 | 0.9166667
533 | 533 | 3951.8 | -1299.1 | 35.9147 | 0.4 | 264.1 | 0.9165403
534 | 534 | 3952.4 | -1299.1 | 35.9406 | 0.4 | 264.5 | 0.9164139
535 | 535 | 3952.7 | -1299.1 | 36.0181 | 0.3 | 264.8 | 0.916319
536 | 536 | 3953 | -1299.1 | 36.0181 | 0.4 | 265.2 | 0.9161926
537 | 537 | 3953.3 | -1299.1 | 36.044 | 0.3 | 265.5 | 0.9160978
538 | 538 | 3953.6 | -1299.1 | 36.0181 | 0.4 | 265.9 | 0.9159714
539 | 539 | 3953.9 | -1299.1 | 36.0181 | 0.4 | 266.3 | 0.915845
540 | 540 | 3954.3 | -1299.1 | 35.9922 | 0.3 | 266.6 | 0.9157502
541 | 541 | 3814.7 | -4160.3 | 36.0181 | 1.2 | 267.8 | 0.915371
542 | 542 | 3814.7 | -4160.3 | 36.0181 | 1.1 | 268.9 | 0.9150234
543 | 543 | 3807.9 | -4160.3 | 35.9922 | 1.2 | 270.1 | 0.9146442
544 | 544 | 3805.4 | -4160.3 | 36.0181 | 1.1 | 271.2 | 0.9142965
545 | 545 | 3803.3 | -4160.3 | 36.0569 | 1.2 | 272.4 | 0.9139173
546 | 546 | 3801.4 | -4160.3 | 36.0957 | 1.1 | 273.5 | 0.9135697
547 | 547 | 3799.9 | -4160.3 | 36.0827 | 1.2 | 274.7 | 0.9131905
548 | 548 | 3798.3 | -4160.3 | 36.0827 | 1.1 | 275.8 | 0.9128429
549 | 549 | 3795.8 | -4160.3 | 36.1086 | 1.2 | 277 | 0.9124637
550 | 550 | 3794.6 | -4160.3 | 36.0827 | 1.2 | 278.2 | 0.9120844
551 | 551 | 3903.7 | -1896.5 | 36.031 | 0.5 | 278.7 | 0.9119264
552 | 552 | 3905.9 | -1896.5 | 36.0439 | 0.6 | 279.3 | 0.9117368
553 | 553 | 3906.8 | -1896.5 | 36.0569 | 0.5 | 279.8 | 0.9115788
554 | 554 | 3907.8 | -1896.5 | 36.0699 | 0.5 | 280.3 | 0.9114208
555 | 555 | 3806.1 | -3988.4 | 36.0052 | 1.1 | 281.4 | 0.9110732
556 | 556 | 3804.2 | -3988.4 | 36.0699 | 1.1 | 282.5 | 0.9107256
557 | 557 | 3802.7 | -3988.4 | 36.0699 | 1.1 | 283.6 | 0.910378
558 | 558 | 3801.1 | -3988.4 | 36.0052 | 1.1 | 284.7 | 0.9100303
559 | 559 | 3799.9 | -3988.4 | 35.9922 | 1.1 | 285.8 | 0.9096827
560 | 560 | 3850.7 | -2914.4 | 35.9534 | 0.8 | 286.6 | 0.9094299
561 | 561 | 3851 | -2913.6 | 35.8888 | 0.8 | 287.4 | 0.9091771
562 | 562 | 3851 | -2913.6 | 35.8888 | 0.8 | 288.2 | 0.9089243
563 | 563 | 3831.5 | -3311.7 | 35.8888 | 0.9 | 289.1 | 0.9086399
564 | 564 | 3831.5 | -3311.7 | 35.9406 | 0.9 | 290 | 0.9083555
565 | 565 | 3830.2 | -3311.7 | 35.9794 | 1 | 291 | 0.9080394
566 | 566 | 3829.6 | -3311.7 | 35.9794 | 0.9 | 291.9 | 0.907755
567 | 567 | 3829.3 | -3311.7 | 36.0311 | 0.9 | 292.8 | 0.9074706
568 | 568 | 3828.7 | -3311.7 | 35.9923 | 0.9 | 293.7 | 0.9071862
569 | 569 | 3828.4 | -3311.7 | 35.9664 | 0.9 | 294.6 | 0.9069018
570 | 570 | 3827.5 | -3311.7 | 35.9406 | 1 | 295.6 | 0.9065858
571 | 571 | 3867.4 | -2486.2 | 35.9535 | 0.7 | 296.3 | 0.9063646
572 | 572 | 3867.4 | -2486.2 | 35.9793 | 0.7 | 297 | 0.9061433
573 | 573 | 3868.4 | -2486.2 | 35.9535 | 0.7 | 297.7 | 0.9059221
574 | 574 | 3868.7 | -2486.2 | 35.9793 | 0.7 | 298.4 | 0.9057009
575 | 575 | 3868.7 | -2486.2 | 35.9535 | 0.7 | 299.1 | 0.9054797
576 | 576 | 3868.7 | -2486.2 | 35.9535 | 0.6 | 299.7 | 0.9052901
577 | 577 | 3869 | -2486.2 | 35.9276 | 0.7 | 300.4 | 0.9050689
578 | 578 | 3869 | -2486.2 | 35.9276 | 0.7 | 301.1 | 0.9048477
579 | 579 | 3869 | -2486.2 | 35.9147 | 0.7 | 301.8 | 0.9046265
580 | 580 | 3869 | -2486.2 | 35.9147 | 0.7 | 302.5 | 0.9044053
581 | 581 | 3869 | -2486.2 | 35.9276 | 0.7 | 303.2 | 0.904184
582 | 582 | 3904.6 | -1755.2 | 35.9405 | 0.5 | 303.7 | 0.904026
583 | 583 | 3904.6 | -1755.2 | 35.9793 | 0.5 | 304.2 | 0.903868
584 | 584 | 3906.2 | -1755.2 | 35.9405 | 0.5 | 304.7 | 0.90371
585 | 585 | 3906.8 | -1755.2 | 35.9405 | 0.5 | 305.2 | 0.903552
586 | 586 | 3907.4 | -1755.2 | 35.85 | 0.4 | 305.6 | 0.9034256
587 | 587 | 3907.8 | -1755.2 | 35.8371 | 0.5 | 306.1 | 0.9032676
588 | 588 | 3908.1 | -1755.2 | 35.8113 | 0.5 | 306.6 | 0.9031096
589 | 589 | 3908.4 | -1755.2 | 35.7725 | 0.5 | 307.1 | 0.9029516
590 | 590 | 3909 | -1755.2 | 35.7984 | 0.5 | 307.6 | 0.9027936
591 | 591 | 3909.3 | -1755.2 | 35.8501 | 0.5 | 308.1 | 0.9026356
592 | 592 | 3909.6 | -1755.2 | 35.8759 | 0.5 | 308.6 | 0.9024776
593 | 593 | 3909.6 | -1755.2 | 35.8501 | 0.5 | 309.1 | 0.9023196
594 | 594 | 3909.9 | -1755.2 | 35.8242 | 0.4 | 309.5 | 0.9021931
595 | 595 | 3909.9 | -1755.2 | 35.8242 | 0.5 | 310 | 0.9020351
596 | 596 | 3909.9 | -1754.8 | 35.8242 | 0.5 | 310.5 | 0.9018771
597 | 597 | 3910.5 | -1755.2 | 35.8759 | 0.5 | 311 | 0.9017191
598 | 598 | 3910.5 | -1755.2 | 35.85 | 0.5 | 311.5 | 0.9015611
599 | 599 | 3910.5 | -1755.2 | 35.8759 | 0.5 | 312 | 0.9014031
600 | 600 | 3910.5 | -1755.2 | 35.8759 | 0.5 | 312.5 | 0.9012451
601 | 601 | 3760.5 | -4866 | 35.9534 | 1.4 | 313.9 | 0.9008027
602 | 602 | 3756.5 | -4865.6 | 35.9534 | 1.3 | 315.2 | 0.9003919
603 | 603 | 3753.4 | -4865.6 | 35.8759 | 1.4 | 316.6 | 0.8999494
604 | 604 | 3909.6 | -1567.3 | 35.8372 | 0.4 | 317 | 0.899823
605 | 605 | 3911.5 | -1567.7 | 35.8242 | 0.5 | 317.5 | 0.899665
606 | 606 | 3912.7 | -1567.7 | 35.8242 | 0.4 | 317.9 | 0.8995386
607 | 607 | 3913.6 | -1567.7 | 35.8242 | 0.4 | 318.3 | 0.8994122
608 | 608 | 3914.6 | -1567.7 | 35.8242 | 0.5 | 318.8 | 0.8992542
609 | 609 | 3812.9 | -3692.7 | 35.8112 | 1 | 319.8 | 0.8989382
610 | 610 | 3812.9 | -3692.7 | 35.8112 | 1.1 | 320.9 | 0.8985906
611 | 611 | 3810.7 | -3692.7 | 35.8371 | 1 | 321.9 | 0.8982746
612 | 612 | 3807.3 | -3692.7 | 35.9018 | 1 | 322.9 | 0.8979585
613 | 613 | 3805.8 | -3692.7 | 35.9018 | 1 | 323.9 | 0.8976425
614 | 614 | 3804.5 | -3692.7 | 35.8242 | 1.1 | 325 | 0.8972949
615 | 615 | 3803.3 | -3692.7 | 35.9018 | 1 | 326 | 0.8969789
616 | 616 | 3802.3 | -3692.3 | 35.9535 | 1 | 327 | 0.8966629
617 | 617 | 3798.9 | -3692.7 | 35.9535 | 1 | 328 | 0.8963469
618 | 618 | 3799.9 | -3692.7 | 35.9405 | 1.1 | 329.1 | 0.8959992
619 | 619 | 3925.7 | -1073.2 | 35.9276 | 0.3 | 329.4 | 0.8959044
620 | 620 | 3925.7 | -1073.2 | 35.9535 | 0.3 | 329.7 | 0.8958096
621 | 621 | 3928.2 | -1073.6 | 35.9276 | 0.3 | 330 | 0.8957148
622 | 622 | 3930.1 | -1073.6 | 35.9276 | 0.3 | 330.3 | 0.89562
623 | 623 | 3933.2 | -1073.6 | 35.9147 | 0.3 | 330.6 | 0.8955252
624 | 624 | 3934.1 | -1073.6 | 35.9147 | 0.3 | 330.9 | 0.8954304
625 | 625 | 3935 | -1073.6 | 35.8888 | 0.3 | 331.2 | 0.8953356
626 | 626 | 3936 | -1073.6 | 35.8888 | 0.3 | 331.5 | 0.8952408
627 | 627 | 3936.9 | -1073.6 | 35.8888 | 0.3 | 331.8 | 0.895146
628 | 628 | 3937.5 | -1073.6 | 35.8759 | 0.3 | 332.1 | 0.8950512
629 | 629 | 3938.8 | -1073.6 | 35.8759 | 0.3 | 332.4 | 0.8949564
630 | 630 | 3939.4 | -1073.6 | 35.8759 | 0.3 | 332.7 | 0.8948616
631 | 631 | 3940 | -1073.6 | 35.863 | 0.3 | 333 | 0.8947668
632 | 632 | 3940.6 | -1073.6 | 35.863 | 0.3 | 333.3 | 0.894672
633 | 633 | 3940.9 | -1073.6 | 35.8888 | 0.3 | 333.6 | 0.8945772
634 | 634 | 3941.5 | -1073.6 | 35.8888 | 0.3 | 333.9 | 0.8944824
635 | 635 | 3942.2 | -1073.6 | 35.8501 | 0.3 | 334.2 | 0.8943876
636 | 636 | 3942.8 | -1073.6 | 35.8888 | 0.3 | 334.5 | 0.8942928
637 | 637 | 3943.1 | -1073.6 | 35.8759 | 0.3 | 334.8 | 0.894198
638 | 638 | 3943.4 | -1073.6 | 35.8242 | 0.3 | 335.1 | 0.8941031
639 | 639 | 3943.7 | -1073.6 | 35.8242 | 0.3 | 335.4 | 0.8940083
640 | 640 | 3944 | -1073.6 | 35.85 | 0.3 | 335.7 | 0.8939135
641 | 641 | 3944.6 | -1073.6 | 35.8759 | 0.3 | 336 | 0.8938187
642 | 642 | 3945 | -1073.6 | 35.8371 | 0.3 | 336.3 | 0.8937239
643 | 643 | 3840.2 | -3220.6 | 35.7854 | 0.9 | 337.2 | 0.8934395
644 | 644 | 3839.5 | -3220.6 | 35.7983 | 0.9 | 338.1 | 0.8931551
645 | 645 | 3837.7 | -3220.6 | 35.7983 | 0.9 | 339 | 0.8928707
646 | 646 | 3835.8 | -3220.6 | 35.7983 | 0.9 | 339.9 | 0.8925863
647 | 647 | 3834 | -3220.6 | 35.8112 | 0.9 | 340.8 | 0.8923019
648 | 648 | 3832.4 | -3220.6 | 35.8888 | 0.9 | 341.7 | 0.8920174
649 | 649 | 3831.2 | -3220.6 | 35.8888 | 0.9 | 342.6 | 0.891733
650 | 650 | 3829 | -3220.6 | 35.8888 | 0.9 | 343.5 | 0.8914486
651 | 651 | 3828.1 | -3220.6 | 35.863 | 0.9 | 344.4 | 0.8911642
652 | 652 | 3826.8 | -3220.6 | 35.8372 | 0.8 | 345.2 | 0.8909114
653 | 653 | 3826.2 | -3220.6 | 35.8242 | 0.9 | 346.1 | 0.890627
654 | 654 | 3825.3 | -3220.6 | 35.7983 | 0.9 | 347 | 0.8903426
655 | 655 | 3935.3 | -852.6 | 35.7337 | 0.2 | 347.2 | 0.8902794
656 | 656 | 3935.3 | -852.6 | 35.7466 | 0.3 | 347.5 | 0.8901846
657 | 657 | 3942.2 | -852.6 | 35.7466 | 0.2 | 347.7 | 0.8901214
658 | 658 | 3943.4 | -852.6 | 35.7466 | 0.2 | 347.9 | 0.8900581
659 | 659 | 3944.6 | -852.6 | 35.7466 | 0.3 | 348.2 | 0.8899633
660 | 660 | 3945.6 | -852.6 | 35.7854 | 0.2 | 348.4 | 0.8899001
661 | 661 | 3946.5 | -852.6 | 35.8113 | 0.3 | 348.7 | 0.8898053
662 | 662 | 3947.4 | -852.6 | 35.8113 | 0.2 | 348.9 | 0.8897421
663 | 663 | 3948.4 | -852.6 | 35.8242 | 0.2 | 349.1 | 0.8896789
664 | 664 | 3949.6 | -852.6 | 35.9017 | 0.3 | 349.4 | 0.8895841
665 | 665 | 3950.2 | -852.6 | 35.9017 | 0.2 | 349.6 | 0.8895209
666 | 666 | 3950.8 | -852.6 | 35.8242 | 0.2 | 349.8 | 0.8894577
667 | 667 | 3951.2 | -852.6 | 35.8242 | 0.3 | 350.1 | 0.8893629
668 | 668 | 3949 | -852.6 | 35.85 | 0.2 | 350.3 | 0.8892997
669 | 669 | 3952.4 | -852.6 | 35.8371 | 0.3 | 350.6 | 0.8892049
670 | 670 | 3953 | -852.6 | 35.7854 | 0.2 | 350.8 | 0.8891417
671 | 671 | 3953.6 | -852.6 | 35.7854 | 0.2 | 351 | 0.8890785
672 | 672 | 3953.9 | -852.6 | 35.7854 | 0.3 | 351.3 | 0.8889837
673 | 673 | 3954.3 | -852.6 | 35.7466 | 0.2 | 351.5 | 0.8889205
674 | 674 | 3954.3 | -852.6 | 35.7596 | 0.2 | 351.7 | 0.8888573
675 | 675 | 3954.9 | -852.6 | 35.6691 | 0.3 | 352 | 0.8887625
676 | 676 | 3955.5 | -852.6 | 35.7337 | 0.2 | 352.2 | 0.8886993
677 | 677 | 3955.8 | -852.6 | 35.6949 | 0.2 | 352.4 | 0.8886361
678 | 678 | 3956.1 | -852.6 | 35.7466 | 0.3 | 352.7 | 0.8885413
679 | 679 | 3956.1 | -852.6 | 35.7466 | 0.2 | 352.9 | 0.8884781
680 | 680 | 3956.4 | -852.6 | 35.7466 | 0.3 | 353.2 | 0.8883833
681 | 681 | 3957 | -852.6 | 35.7854 | 0.2 | 353.4 | 0.8883201
682 | 682 | 3957 | -852.6 | 35.7466 | 0.2 | 353.6 | 0.8882569
683 | 683 | 3957.4 | -852.6 | 35.8113 | 0.3 | 353.9 | 0.8881621
684 | 684 | 3957.7 | -852.6 | 35.7983 | 0.2 | 354.1 | 0.8880988
685 | 685 | 3958 | -852.6 | 35.7983 | 0.2 | 354.3 | 0.8880356
686 | 686 | 3958 | -852.6 | 35.8242 | 0.3 | 354.6 | 0.8879408
687 | 687 | 3958.3 | -852.6 | 35.7595 | 0.2 | 354.8 | 0.8878776
688 | 688 | 3958.6 | -852.6 | 35.7724 | 0.3 | 355.1 | 0.8877828
689 | 689 | 3958.6 | -852.6 | 35.7207 | 0.2 | 355.3 | 0.8877196
690 | 690 | 3958.9 | -852.6 | 35.7207 | 0.2 | 355.5 | 0.8876564
691 | 691 | 3958.9 | -852.6 | 35.7983 | 0.3 | 355.8 | 0.8875616
692 | 692 | 3959.2 | -852.6 | 35.7854 | 0.2 | 356 | 0.8874984
693 | 693 | 3959.5 | -852.6 | 35.7854 | 0.2 | 356.2 | 0.8874352
694 | 694 | 3959.5 | -852.6 | 35.8501 | 0.3 | 356.5 | 0.8873404
695 | 695 | 3959.8 | -852.6 | 35.8501 | 0.2 | 356.7 | 0.8872772
696 | 696 | 3959.8 | -852.6 | 35.8242 | 0.2 | 356.9 | 0.887214
697 | 697 | 3959.8 | -852.6 | 35.7466 | 0.3 | 357.2 | 0.8871192
698 | 698 | 3959.8 | -852.6 | 35.7078 | 0.2 | 357.4 | 0.887056
699 | 699 | 3960.5 | -852.6 | 35.7078 | 0.3 | 357.7 | 0.8869612
700 | 700 | 3960.5 | -852.6 | 35.6691 | 0.2 | 357.9 | 0.886898
701 | 701 | 3960.5 | -852.6 | 35.6691 | 0.2 | 358.1 | 0.8868348
702 | 702 | 3960.5 | -852.6 | 35.7078 | 0.3 | 358.4 | 0.88674
703 | 703 | 3961.1 | -852.6 | 35.6949 | 0.2 | 358.6 | 0.8866768
704 | 704 | 3961.1 | -852.6 | 35.7079 | 0.2 | 358.8 | 0.8866136
705 | 705 | 3961.4 | -852.6 | 35.7466 | 0.3 | 359.1 | 0.8865188
706 | 706 | 3961.4 | -852.6 | 35.7466 | 0.2 | 359.3 | 0.8864556
707 | 707 | 3961.4 | -852.6 | 35.6561 | 0.3 | 359.6 | 0.8863608
708 | 708 | 3961.4 | -852.6 | 35.6044 | 0.2 | 359.8 | 0.8862976
709 | 709 | 3961.7 | -852.6 | 35.6819 | 0.2 | 360 | 0.8862344
710 | 710 | 3815.4 | -3890.9 | 35.669 | 1.1 | 361.1 | 0.8858867
711 | 711 | 3811.3 | -3890.9 | 35.669 | 1.1 | 362.2 | 0.8855391
712 | 712 | 3808.2 | -3890.9 | 35.7854 | 1 | 363.2 | 0.8852231
713 | 713 | 3782.8 | -4344.8 | 35.8501 | 1.2 | 364.4 | 0.8848439
714 | 714 | 3780 | -4344.8 | 35.863 | 1.2 | 365.6 | 0.8844647
715 | 715 | 3777.2 | -4344.4 | 35.8759 | 1.2 | 366.8 | 0.8840855
716 | 716 | 3774.8 | -4344.8 | 35.9017 | 1.2 | 368 | 0.8837062
717 | 717 | 3772.9 | -4344.8 | 35.9017 | 1.2 | 369.2 | 0.883327
718 | 718 | 3770.7 | -4344.4 | 35.9534 | 1.2 | 370.4 | 0.8829478
719 | 719 | 3766.1 | -4344.8 | 35.9534 | 1.2 | 371.6 | 0.8825686
720 | 720 | 3765.5 | -4344.8 | 36.0181 | 1.3 | 372.9 | 0.8821578
721 | 721 | 3763.6 | -4344.4 | 35.9923 | 1.2 | 374.1 | 0.8817785
722 | 722 | 3762 | -4344.8 | 35.9147 | 1.2 | 375.3 | 0.8813993
723 | 723 | 3776.6 | -3994.4 | 35.9147 | 1.1 | 376.4 | 0.8810517
724 | 724 | 3776.6 | -3994.4 | 35.9147 | 1.1 | 377.5 | 0.8807041
725 | 725 | 3775.7 | -3994.4 | 35.9018 | 1.1 | 378.6 | 0.8803565
726 | 726 | 3773.5 | -3994.4 | 35.9018 | 1.1 | 379.7 | 0.8800088
727 | 727 | 3772.6 | -3994.4 | 35.9018 | 1.1 | 380.8 | 0.8796612
728 | 728 | 3771.7 | -3994.4 | 35.9794 | 1.2 | 382 | 0.879282
729 | 729 | 3770.7 | -3994.4 | 36.0182 | 1.1 | 383.1 | 0.8789344
730 | 730 | 3769.8 | -3994.4 | 35.9794 | 1.1 | 384.2 | 0.8785868
731 | 731 | 3767.9 | -3994.4 | 35.9794 | 1.1 | 385.3 | 0.8782392
732 | 732 | 3906.2 | -1104.1 | 35.9406 | 0.3 | 385.6 | 0.8781444
733 | 733 | 3908.7 | -1104.1 | 35.8759 | 0.3 | 385.9 | 0.8780496
734 | 734 | 3910.9 | -1104.1 | 35.7983 | 0.3 | 386.2 | 0.8779547
735 | 735 | 3912.4 | -1104.1 | 35.7983 | 0.3 | 386.5 | 0.8778599
736 | 736 | 3913.6 | -1104.1 | 35.7725 | 0.3 | 386.8 | 0.8777651
737 | 737 | 3914.9 | -1104.1 | 35.7725 | 0.3 | 387.1 | 0.8776703
738 | 738 | 3915.5 | -1104.1 | 35.7725 | 0.3 | 387.4 | 0.8775755
739 | 739 | 3917.4 | -1104.1 | 35.7725 | 0.4 | 387.8 | 0.8774491
740 | 740 | 3918.3 | -1104.1 | 35.7983 | 0.3 | 388.1 | 0.8773543
741 | 741 | 3919.2 | -1104.1 | 35.8113 | 0.3 | 388.4 | 0.8772595
742 | 742 | 3919.8 | -1104.1 | 35.863 | 0.3 | 388.7 | 0.8771647
743 | 743 | 3920.5 | -1104.1 | 35.9147 | 0.3 | 389 | 0.8770699
744 | 744 | 3920.8 | -1104.1 | 35.9406 | 0.3 | 389.3 | 0.8769751
745 | 745 | 3922 | -1104.1 | 35.9406 | 0.3 | 389.6 | 0.8768803
746 | 746 | 3922.3 | -1104.1 | 35.9147 | 0.3 | 389.9 | 0.8767855
747 | 747 | 3922.6 | -1104.1 | 35.9017 | 0.3 | 390.2 | 0.8766907
748 | 748 | 3922.9 | -1104.1 | 35.8371 | 0.3 | 390.5 | 0.8765959
749 | 749 | 3923.3 | -1104.1 | 35.7337 | 0.3 | 390.8 | 0.8765011
750 | 750 | 3923.9 | -1104.1 | 35.7337 | 0.3 | 391.1 | 0.8764063
751 | 751 | 3924.5 | -1104.1 | 35.7337 | 0.3 | 391.4 | 0.8763115
752 | 752 | 3924.5 | -1104.1 | 35.7078 | 0.3 | 391.7 | 0.8762167
753 | 753 | 3924.8 | -1104.1 | 35.7078 | 0.3 | 392 | 0.8761219
754 | 754 | 3925.1 | -1104.1 | 35.7207 | 0.4 | 392.4 | 0.8759954
755 | 755 | 3925.4 | -1104.1 | 35.7207 | 0.3 | 392.7 | 0.8759006
756 | 756 | 3925.4 | -1104.1 | 35.6949 | 0.3 | 393 | 0.8758058
757 | 757 | 3925.7 | -1104.1 | 35.6949 | 0.3 | 393.3 | 0.875711
758 | 758 | 3926.4 | -1104.1 | 35.7207 | 0.3 | 393.6 | 0.8756162
759 | 759 | 3926.4 | -1104.1 | 35.7078 | 0.3 | 393.9 | 0.8755214
760 | 760 | 3926.4 | -1104.1 | 35.6949 | 0.3 | 394.2 | 0.8754266
761 | 761 | 3926.7 | -1104.1 | 35.6949 | 0.3 | 394.5 | 0.8753318
762 | 762 | 3927 | -1104.1 | 35.7595 | 0.3 | 394.8 | 0.875237
763 | 763 | 3927 | -1104.1 | 35.7724 | 0.3 | 395.1 | 0.8751422
764 | 764 | 3927.3 | -1104.1 | 35.7595 | 0.3 | 395.4 | 0.8750474
765 | 765 | 3927.3 | -1104.1 | 35.7595 | 0.3 | 395.7 | 0.8749526
766 | 766 | 3927.6 | -1104.1 | 35.7854 | 0.3 | 396 | 0.8748578
767 | 767 | 3927.6 | -1104.1 | 35.7854 | 0.3 | 396.3 | 0.874763
768 | 768 | 3927.6 | -1104.1 | 35.7854 | 0.3 | 396.6 | 0.8746682
769 | 769 | 3927.9 | -1104.1 | 35.7854 | 0.4 | 397 | 0.8745418
770 | 770 | 3927.9 | -1104.1 | 35.7854 | 0.3 | 397.3 | 0.874447
771 | 771 | 3928.2 | -1104.1 | 35.7854 | 0.3 | 397.6 | 0.8743522
772 | 772 | 3928.2 | -1104.1 | 35.8113 | 0.3 | 397.9 | 0.8742574
773 | 773 | 3928.2 | -1104.1 | 35.8113 | 0.3 | 398.2 | 0.8741626
774 | 774 | 3928.2 | -1104.1 | 35.8113 | 0.3 | 398.5 | 0.8740678
775 | 775 | 3839.5 | -2961.3 | 35.8113 | 0.8 | 399.3 | 0.8738149
776 | 776 | 3837.4 | -2961.3 | 35.7854 | 0.8 | 400.1 | 0.8735621
777 | 777 | 3835.2 | -2960.9 | 35.8113 | 0.9 | 401 | 0.8732777
778 | 778 | 3833.3 | -2960.9 | 35.7854 | 0.8 | 401.8 | 0.8730249
779 | 779 | 3831.8 | -2961.3 | 35.7983 | 0.8 | 402.6 | 0.8727721
780 | 780 | 3830.6 | -2961.3 | 35.7854 | 0.8 | 403.4 | 0.8725193
781 | 781 | 3829.3 | -2961.3 | 35.7983 | 0.9 | 404.3 | 0.8722349
782 | 782 | 3827.1 | -2960.9 | 35.8371 | 0.8 | 405.1 | 0.8719821
783 | 783 | 3904.3 | -1318.8 | 35.8629 | 0.4 | 405.5 | 0.8718556
784 | 784 | 3904.3 | -1318.8 | 35.9017 | 0.3 | 405.8 | 0.8717608
785 | 785 | 3905.9 | -1318.8 | 35.9146 | 0.4 | 406.2 | 0.8716344
786 | 786 | 3907.1 | -1318.8 | 35.9146 | 0.4 | 406.6 | 0.871508
787 | 787 | 3907.8 | -1318.8 | 35.9017 | 0.3 | 406.9 | 0.8714132
788 | 788 | 3908.1 | -1318.8 | 35.85 | 0.4 | 407.3 | 0.8712868
789 | 789 | 3908.4 | -1318.8 | 35.85 | 0.4 | 407.7 | 0.8711604
790 | 790 | 3905.9 | -1318.8 | 35.85 | 0.3 | 408 | 0.8710656
791 | 791 | 3909 | -1318.8 | 35.7854 | 0.4 | 408.4 | 0.8709392
792 | 792 | 3909 | -1318.8 | 35.85 | 0.4 | 408.8 | 0.8708128
793 | 793 | 3909.3 | -1318.8 | 35.9017 | 0.3 | 409.1 | 0.870718
794 | 794 | 3909.6 | -1318.8 | 35.9017 | 0.4 | 409.5 | 0.8705916
795 | 795 | 3909.6 | -1318.8 | 35.8371 | 0.4 | 409.9 | 0.8704652
796 | 796 | 3909.6 | -1318.8 | 35.8371 | 0.3 | 410.2 | 0.8703704
797 | 797 | 3909.9 | -1318.8 | 35.8371 | 0.4 | 410.6 | 0.870244
798 | 798 | 3909.9 | -1318.8 | 35.8371 | 0.4 | 411 | 0.8701176
799 | 799 | 3910.2 | -1318.8 | 35.8371 | 0.3 | 411.3 | 0.8700228
800 | 800 | 3910.2 | -1319.1 | 35.9146 | 0.4 | 411.7 | 0.8698963
801 | 801 | 3910.2 | -1318.8 | 35.9276 | 0.4 | 412.1 | 0.8697699
802 | 802 | 3910.2 | -1318.8 | 35.9535 | 0.3 | 412.4 | 0.8696751
803 | 803 | 3910.2 | -1318.8 | 35.9535 | 0.4 | 412.8 | 0.8695487
804 | 804 | 3910.2 | -1318.8 | 35.9535 | 0.4 | 413.2 | 0.8694223
805 | 805 | 3910.2 | -1318.8 | 35.9535 | 0.3 | 413.5 | 0.8693275
806 | 806 | 3910.2 | -1319.1 | 35.8371 | 0.4 | 413.9 | 0.8692011
807 | 807 | 3910.2 | -1319.1 | 35.8371 | 0.4 | 414.3 | 0.8690747
808 | 808 | 3910.2 | -1318.8 | 35.7854 | 0.3 | 414.6 | 0.8689799
809 | 809 | 3910.5 | -1318.8 | 35.7984 | 0.4 | 415 | 0.8688535
810 | 810 | 3910.2 | -1319.1 | 35.7854 | 0.4 | 415.4 | 0.8687271
811 | 811 | 3910.2 | -1318.8 | 35.7854 | 0.3 | 415.7 | 0.8686323
812 | 812 | 3910.2 | -1318.8 | 35.7983 | 0.4 | 416.1 | 0.8685059
813 | 813 | 3910.2 | -1319.1 | 35.7725 | 0.4 | 416.5 | 0.8683795
814 | 814 | 3910.2 | -1318.8 | 35.7596 | 0.3 | 416.8 | 0.8682847
815 | 815 | 3910.2 | -1318.8 | 35.7466 | 0.4 | 417.2 | 0.8681583
816 | 816 | 3910.2 | -1318.8 | 35.7207 | 0.4 | 417.6 | 0.8680319
817 | 817 | 3910.2 | -1318.8 | 35.7337 | 0.3 | 417.9 | 0.867937
818 | 818 | 3910.2 | -1318.8 | 35.7337 | 0.4 | 418.3 | 0.8678106
819 | 819 | 3872.7 | -2099.3 | 35.7595 | 0.6 | 418.9 | 0.867621
820 | 820 | 3871.5 | -2099.3 | 35.7983 | 0.6 | 419.5 | 0.8674314
821 | 821 | 3870.5 | -2099.3 | 35.7983 | 0.5 | 420 | 0.8672734
822 | 822 | 3869.9 | -2099.3 | 35.8242 | 0.6 | 420.6 | 0.8670838
823 | 823 | 3869 | -2099.3 | 35.8113 | 0.6 | 421.2 | 0.8668942
824 | 824 | 3868.4 | -2099.3 | 35.8113 | 0.6 | 421.8 | 0.8667046
825 | 825 | 3867.8 | -2099.3 | 35.7983 | 0.6 | 422.4 | 0.866515
826 | 826 | 3866.5 | -2099.3 | 35.7983 | 0.6 | 423 | 0.8663254
827 | 827 | 3866.2 | -2099.3 | 35.7983 | 0.5 | 423.5 | 0.8661674
828 | 828 | 3865.6 | -2099.3 | 35.7854 | 0.6 | 424.1 | 0.8659778
829 | 829 | 3865 | -2099.3 | 35.7983 | 0.6 | 424.7 | 0.8657881
830 | 830 | 3864.7 | -2099.3 | 35.7466 | 0.6 | 425.3 | 0.8655985
831 | 831 | 3864.3 | -2099.3 | 35.7078 | 0.6 | 425.9 | 0.8654089
832 | 832 | 3863.4 | -2099.3 | 35.7078 | 0.6 | 426.5 | 0.8652193
833 | 833 | 3863.1 | -2099.3 | 35.7595 | 0.5 | 427 | 0.8650613
834 | 834 | 3862.2 | -2099.3 | 35.8112 | 0.6 | 427.6 | 0.8648717
835 | 835 | 3816.9 | -3042.4 | 35.8112 | 0.8 | 428.4 | 0.8646189
836 | 836 | 3815.4 | -3042.4 | 35.8112 | 0.9 | 429.3 | 0.8643345
837 | 837 | 3813.8 | -3042.4 | 35.8242 | 0.8 | 430.1 | 0.8640817
838 | 838 | 3812.6 | -3042.4 | 35.8242 | 0.9 | 431 | 0.8637972
839 | 839 | 3811.6 | -3042.4 | 35.8242 | 0.8 | 431.8 | 0.8635444
840 | 840 | 3810.4 | -3042.4 | 35.8242 | 0.9 | 432.7 | 0.86326
841 | 841 | 3809.5 | -3042.4 | 35.7724 | 0.8 | 433.5 | 0.8630072
842 | 842 | 3807.9 | -3042.4 | 35.7983 | 0.9 | 434.4 | 0.8627228
843 | 843 | 3806.7 | -3042.4 | 35.7983 | 0.8 | 435.2 | 0.86247
844 | 844 | 3805.8 | -3042.4 | 35.7208 | 0.9 | 436.1 | 0.8621856
845 | 845 | 3805.1 | -3042.4 | 35.7725 | 0.8 | 436.9 | 0.8619328
846 | 846 | 3804.5 | -3042.4 | 35.7208 | 0.8 | 437.7 | 0.8616799
847 | 847 | 3803.6 | -3042.4 | 35.7208 | 0.9 | 438.6 | 0.8613955
848 | 848 | 3802.3 | -3042.4 | 35.6949 | 0.8 | 439.4 | 0.8611427
849 | 849 | 3801.7 | -3042.4 | 35.6949 | 0.9 | 440.3 | 0.8608583
850 | 850 | 3797.7 | -3118.3 | 35.7078 | 0.9 | 441.2 | 0.8605739
851 | 851 | 3796.8 | -3118.3 | 35.7078 | 0.8 | 442 | 0.8603211
852 | 852 | 3796.1 | -3118.3 | 35.7207 | 0.9 | 442.9 | 0.8600367
853 | 853 | 3795.5 | -3118.3 | 35.7336 | 0.9 | 443.8 | 0.8597522
854 | 854 | 3794.9 | -3118.3 | 35.7336 | 0.8 | 444.6 | 0.8594994
855 | 855 | 3801.4 | -2956.8 | 35.7336 | 0.8 | 445.4 | 0.8592466
856 | 856 | 3801.1 | -2956.8 | 35.7336 | 0.8 | 446.2 | 0.8589938
857 | 857 | 3800.5 | -2956.8 | 35.7724 | 0.9 | 447.1 | 0.8587094
858 | 858 | 3800.2 | -2956.8 | 35.7724 | 0.8 | 447.9 | 0.8584566
859 | 859 | 3799.6 | -2956.8 | 35.7724 | 0.8 | 448.7 | 0.8582038
860 | 860 | 3799.2 | -2956.8 | 35.8371 | 0.8 | 449.5 | 0.857951
861 | 861 | 3798.9 | -2956.8 | 35.8371 | 0.8 | 450.3 | 0.8576981
862 | 862 | 3798 | -2956.8 | 35.863 | 0.9 | 451.2 | 0.8574137
863 | 863 | 3797.7 | -2956.8 | 35.863 | 0.8 | 452 | 0.8571609
864 | 864 | 3797.1 | -2956.8 | 35.8242 | 0.8 | 452.8 | 0.8569081
865 | 865 | 3833.7 | -2181.1 | 35.7595 | 0.6 | 453.4 | 0.8567185
866 | 866 | 3833.7 | -2181.1 | 35.7336 | 0.6 | 454 | 0.8565289
867 | 867 | 3834.3 | -2181.1 | 35.7595 | 0.6 | 454.6 | 0.8563393
868 | 868 | 3834.6 | -2181.1 | 35.7466 | 0.6 | 455.2 | 0.8561497
869 | 869 | 3807.9 | -2748.5 | 35.7207 | 0.8 | 456 | 0.8558969
870 | 870 | 3807.9 | -2748.5 | 35.682 | 0.7 | 456.7 | 0.8556756
871 | 871 | 3807.3 | -2748.5 | 35.7337 | 0.8 | 457.5 | 0.8554228
872 | 872 | 3806.1 | -2748.5 | 35.7596 | 0.8 | 458.3 | 0.85517
873 | 873 | 3805.8 | -2748.5 | 35.7337 | 0.7 | 459 | 0.8549488
874 | 874 | 3805.1 | -2748.5 | 35.7207 | 0.8 | 459.8 | 0.854696
875 | 875 | 3804.8 | -2748.5 | 35.7336 | 0.7 | 460.5 | 0.8544748
876 | 876 | 3804.5 | -2747.7 | 35.7466 | 0.8 | 461.3 | 0.854222
877 | 877 | 3803.9 | -2748.5 | 35.7466 | 0.8 | 462.1 | 0.8539692
878 | 878 | 3803.3 | -2748.5 | 35.7595 | 0.7 | 462.8 | 0.8537479
879 | 879 | 3833.7 | -2101.9 | 35.7595 | 0.6 | 463.4 | 0.8535583
880 | 880 | 3833.7 | -2101.9 | 35.7595 | 0.6 | 464 | 0.8533687
881 | 881 | 3834.3 | -2102.3 | 35.7725 | 0.6 | 464.6 | 0.8531791
882 | 882 | 3834.6 | -2102.3 | 35.7208 | 0.5 | 465.1 | 0.8530211
883 | 883 | 3835.2 | -2102.3 | 35.7208 | 0.6 | 465.7 | 0.8528315
884 | 884 | 3835.2 | -2102.3 | 35.7208 | 0.6 | 466.3 | 0.8526419
885 | 885 | 3835.2 | -2102.3 | 35.7854 | 0.6 | 466.9 | 0.8524523
886 | 886 | 3835.2 | -2102.3 | 35.7854 | 0.6 | 467.5 | 0.8522627
887 | 887 | 3835.2 | -2102.3 | 35.7595 | 0.6 | 468.1 | 0.8520731
888 | 888 | 3835.2 | -2102.3 | 35.8371 | 0.5 | 468.6 | 0.8519151
889 | 889 | 3835.2 | -2102.3 | 35.8242 | 0.6 | 469.2 | 0.8517254
890 | 890 | 3886.7 | -1023.4 | 35.7466 | 0.3 | 469.5 | 0.8516306
891 | 891 | 3887.9 | -1023.4 | 35.7466 | 0.3 | 469.8 | 0.8515358
892 | 892 | 3888.8 | -1023.4 | 35.7854 | 0.3 | 470.1 | 0.851441
893 | 893 | 3889.8 | -1023.4 | 35.7854 | 0.2 | 470.3 | 0.8513778
894 | 894 | 3890.7 | -1023.4 | 35.7725 | 0.3 | 470.6 | 0.851283
895 | 895 | 3891.6 | -1023.4 | 35.7466 | 0.3 | 470.9 | 0.8511882
896 | 896 | 3892.2 | -1023.4 | 35.7596 | 0.3 | 471.2 | 0.8510934
897 | 897 | 3892.9 | -1023.4 | 35.7466 | 0.3 | 471.5 | 0.8509986
898 | 898 | 3893.8 | -1023.4 | 35.6949 | 0.3 | 471.8 | 0.8509038
899 | 899 | 3894.1 | -1023.4 | 35.682 | 0.2 | 472 | 0.8508406
900 | 900 | 3894.7 | -1023.4 | 35.682 | 0.3 | 472.3 | 0.8507458
901 | 901 | 3895 | -1023.4 | 35.669 | 0.3 | 472.6 | 0.850651
902 | 902 | 3895.3 | -1023.4 | 35.669 | 0.3 | 472.9 | 0.8505562
903 | 903 | 3895.7 | -1023.4 | 35.7078 | 0.3 | 473.2 | 0.8504614
904 | 904 | 3896.6 | -1023.4 | 35.7078 | 0.3 | 473.5 | 0.8503666
905 | 905 | 3896.6 | -1023.4 | 35.682 | 0.2 | 473.7 | 0.8503034
906 | 906 | 3897.2 | -1023.4 | 35.6432 | 0.3 | 474 | 0.8502086
907 | 907 | 3897.2 | -1023.4 | 35.6691 | 0.3 | 474.3 | 0.8501138
908 | 908 | 3897.5 | -1023.4 | 35.6691 | 0.3 | 474.6 | 0.850019
909 | 909 | 3897.8 | -1023.4 | 35.6691 | 0.3 | 474.9 | 0.8499242
910 | 910 | 3898.1 | -1023.4 | 35.7208 | 0.3 | 475.2 | 0.8498294
911 | 911 | 3898.4 | -1023.4 | 35.7208 | 0.3 | 475.5 | 0.8497345
912 | 912 | 3898.8 | -1023.4 | 35.7725 | 0.2 | 475.7 | 0.8496713
913 | 913 | 3899.1 | -1023.4 | 35.7725 | 0.3 | 476 | 0.8495765
914 | 914 | 3899.1 | -1023.4 | 35.7725 | 0.3 | 476.3 | 0.8494817
915 | 915 | 3899.4 | -1023.4 | 35.6949 | 0.3 | 476.6 | 0.8493869
916 | 916 | 3899.4 | -1023.4 | 35.7466 | 0.3 | 476.9 | 0.8492921
917 | 917 | 3899.7 | -1023.4 | 35.7466 | 0.3 | 477.2 | 0.8491973
918 | 918 | 3900 | -1023.4 | 35.7337 | 0.2 | 477.4 | 0.8491341
919 | 919 | 3900 | -1023.4 | 35.7725 | 0.3 | 477.7 | 0.8490393
920 | 920 | 3900.3 | -1023.4 | 35.7725 | 0.3 | 478 | 0.8489445
921 | 921 | 3900.3 | -1023.4 | 35.7725 | 0.3 | 478.3 | 0.8488497
922 | 922 | 3900.6 | -1023.4 | 35.682 | 0.3 | 478.6 | 0.8487549
923 | 923 | 3900.9 | -1023.4 | 35.7078 | 0.3 | 478.9 | 0.8486601
924 | 924 | 3900.9 | -1023.4 | 35.682 | 0.2 | 479.1 | 0.8485969
925 | 925 | 3900.9 | -1023.4 | 35.682 | 0.3 | 479.4 | 0.8485021
926 | 926 | 3878.9 | -1498.8 | 35.682 | 0.4 | 479.8 | 0.8483757
927 | 927 | 3878.3 | -1498.8 | 35.7337 | 0.4 | 480.2 | 0.8482493
928 | 928 | 3878 | -1498.8 | 35.7337 | 0.4 | 480.6 | 0.8481229
929 | 929 | 3877.7 | -1498.8 | 35.7466 | 0.5 | 481.1 | 0.8479649
930 | 930 | 3877.4 | -1498.8 | 35.7466 | 0.4 | 481.5 | 0.8478385
931 | 931 | 3874 | -1498.8 | 35.6819 | 0.4 | 481.9 | 0.847712
932 | 932 | 3876.4 | -1498.8 | 35.6173 | 0.4 | 482.3 | 0.8475856
933 | 933 | 3876.1 | -1498.8 | 35.6173 | 0.4 | 482.7 | 0.8474592
934 | 934 | 3875.8 | -1498.8 | 35.6302 | 0.4 | 483.1 | 0.8473328
935 | 935 | 3875.5 | -1498.8 | 35.6302 | 0.5 | 483.6 | 0.8471748
936 | 936 | 3875.5 | -1498.8 | 35.6302 | 0.4 | 484 | 0.8470484
937 | 937 | 3875.2 | -1498.8 | 35.6302 | 0.4 | 484.4 | 0.846922
938 | 938 | 3874.9 | -1498.8 | 35.669 | 0.4 | 484.8 | 0.8467956
939 | 939 | 3798.3 | -3106 | 35.6949 | 0.9 | 485.7 | 0.8465112
940 | 940 | 3796.1 | -3106 | 35.6561 | 0.8 | 486.5 | 0.8462584
941 | 941 | 3794 | -3106 | 35.6949 | 0.9 | 487.4 | 0.845974
942 | 942 | 3792.4 | -3106 | 35.7078 | 0.9 | 488.3 | 0.8456895
943 | 943 | 3790.9 | -3106 | 35.7078 | 0.8 | 489.1 | 0.8454367
944 | 944 | 3789.3 | -3106 | 35.7078 | 0.9 | 490 | 0.8451523
945 | 945 | 3788.1 | -3106 | 35.7207 | 0.8 | 490.8 | 0.8448995
946 | 946 | 3785.9 | -3106 | 35.7336 | 0.9 | 491.7 | 0.8446151
947 | 947 | 3785 | -3106 | 35.7595 | 0.9 | 492.6 | 0.8443307
948 | 948 | 3784.1 | -3106 | 35.8112 | 0.8 | 493.4 | 0.8440779
949 | 949 | 3898.8 | -672.9 | 35.8371 | 0.2 | 493.6 | 0.8440147
950 | 950 | 3900.9 | -672.9 | 35.8371 | 0.2 | 493.8 | 0.8439515
951 | 951 | 3902.5 | -672.9 | 35.863 | 0.2 | 494 | 0.8438883
952 | 952 | 3903.7 | -672.9 | 35.8759 | 0.1 | 494.1 | 0.8438567
953 | 953 | 3905.3 | -672.9 | 35.8113 | 0.2 | 494.3 | 0.8437935
954 | 954 | 3906.2 | -672.9 | 35.7595 | 0.2 | 494.5 | 0.8437302
955 | 955 | 3906.8 | -672.9 | 35.7595 | 0.2 | 494.7 | 0.843667
956 | 956 | 3907.8 | -672.9 | 35.8113 | 0.2 | 494.9 | 0.8436038
957 | 957 | 3909 | -672.9 | 35.7595 | 0.2 | 495.1 | 0.8435406
958 | 958 | 3909.9 | -672.9 | 35.7336 | 0.2 | 495.3 | 0.8434774
959 | 959 | 3910.2 | -672.9 | 35.7595 | 0.2 | 495.5 | 0.8434142
960 | 960 | 3910.9 | -672.9 | 35.7466 | 0.1 | 495.6 | 0.8433826
961 | 961 | 3911.2 | -672.9 | 35.7466 | 0.2 | 495.8 | 0.8433194
962 | 962 | 3911.8 | -672.9 | 35.7207 | 0.2 | 496 | 0.8432562
963 | 963 | 3912.4 | -672.9 | 35.7595 | 0.2 | 496.2 | 0.843193
964 | 964 | 3913 | -672.9 | 35.7854 | 0.2 | 496.4 | 0.8431298
965 | 965 | 3913.3 | -672.9 | 35.7595 | 0.2 | 496.6 | 0.8430666
966 | 966 | 3913.6 | -672.9 | 35.7595 | 0.2 | 496.8 | 0.8430034
967 | 967 | 3914 | -672.9 | 35.7595 | 0.2 | 497 | 0.8429402
968 | 968 | 3914.3 | -672.9 | 35.7854 | 0.1 | 497.1 | 0.8429086
969 | 969 | 3914.9 | -672.9 | 35.7595 | 0.2 | 497.3 | 0.8428454
970 | 970 | 3915.2 | -672.9 | 35.7336 | 0.2 | 497.5 | 0.8427822
971 | 971 | 3915.5 | -672.9 | 35.7336 | 0.2 | 497.7 | 0.842719
972 | 972 | 3915.5 | -672.9 | 35.7336 | 0.2 | 497.9 | 0.8426558
973 | 973 | 3915.8 | -672.9 | 35.6819 | 0.2 | 498.1 | 0.8425926
974 | 974 | 3916.1 | -672.9 | 35.6819 | 0.2 | 498.3 | 0.8425294
975 | 975 | 3916.7 | -672.9 | 35.6819 | 0.1 | 498.4 | 0.8424978
976 | 976 | 3916.7 | -672.9 | 35.6561 | 0.2 | 498.6 | 0.8424346
977 | 977 | 3917.1 | -672.9 | 35.7466 | 0.2 | 498.8 | 0.8423714
978 | 978 | 3917.4 | -672.9 | 35.7466 | 0.2 | 499 | 0.8423082
979 | 979 | 3917.4 | -672.9 | 35.7724 | 0.2 | 499.2 | 0.842245
980 | 980 | 3917.7 | -672.9 | 35.7466 | 0.2 | 499.4 | 0.8421818
981 | 981 | 3918 | -672.9 | 35.7078 | 0.2 | 499.6 | 0.8421186
982 | 982 | 3918 | -672.9 | 35.7207 | 0.2 | 499.8 | 0.8420554
983 | 983 | 3918.3 | -672.9 | 35.7207 | 0.1 | 499.9 | 0.8420238
984 | 984 | 3918.3 | -672.9 | 35.7466 | 0.2 | 500.1 | 0.8419606
985 | 985 | 3918.6 | -672.9 | 35.7466 | 0.2 | 500.3 | 0.8418974
986 | 986 | 3918.6 | -672.9 | 35.7207 | 0.2 | 500.5 | 0.8418342
987 | 987 | 3919.2 | -672.9 | 35.7595 | 0.2 | 500.7 | 0.841771
988 | 988 | 3919.5 | -672.9 | 35.7854 | 0.2 | 500.9 | 0.8417077
989 | 989 | 3919.5 | -672.9 | 35.7983 | 0.2 | 501.1 | 0.8416445
990 | 990 | 3919.5 | -672.9 | 35.8112 | 0.2 | 501.3 | 0.8415813
991 | 991 | 3916.7 | -672.9 | 35.8112 | 0.1 | 501.4 | 0.8415497
992 | 992 | 3908.1 | -922.9 | 35.8112 | 0.3 | 501.7 | 0.8414549
993 | 993 | 3907.8 | -922.9 | 35.8371 | 0.2 | 501.9 | 0.8413917
994 | 994 | 3907.8 | -922.9 | 35.7983 | 0.3 | 502.2 | 0.8412969
995 | 995 | 3907.4 | -922.9 | 35.7725 | 0.2 | 502.4 | 0.8412337
996 | 996 | 3907.4 | -922.9 | 35.7596 | 0.3 | 502.7 | 0.8411389
997 | 997 | 3907.4 | -922.9 | 35.7596 | 0.2 | 502.9 | 0.8410757
998 | 998 | 3907.4 | -922.9 | 35.7854 | 0.3 | 503.2 | 0.8409809
999 | 999 | 3907.1 | -922.9 | 35.7854 | 0.3 | 503.5 | 0.8408861
1000 | 1000 | 3907.1 | -922.9 | 35.7854 | 0.2 | 503.7 | 0.8408229
1001 | 1001 | 3907.1 | -922.9 | 35.7854 | 0.3 | 504 | 0.8407281
1002 | 1002 | 3906.8 | -922.9 | 35.8242 | 0.2 | 504.2 | 0.8406649
1003 | 1003 | 3906.8 | -922.9 | 35.7854 | 0.3 | 504.5 | 0.8405701
1004 | 1004 | 3906.8 | -922.9 | 35.7336 | 0.2 | 504.7 | 0.8405069
1005 | 1005 | 3906.8 | -922.9 | 35.7207 | 0.3 | 505 | 0.8404121
1006 | 1006 | 3906.8 | -922.9 | 35.7207 | 0.2 | 505.2 | 0.8403489
1007 | 1007 | 3906.8 | -922.9 | 35.7336 | 0.3 | 505.5 | 0.8402541
1008 | 1008 | 3906.8 | -922.9 | 35.7078 | 0.3 | 505.8 | 0.8401593
1009 | 1009 | 3906.8 | -922.9 | 35.7336 | 0.2 | 506 | 0.8400961
1010 | 1010 | 3906.8 | -922.9 | 35.7078 | 0.3 | 506.3 | 0.8400013
1011 | 1011 | 3906.8 | -922.9 | 35.7336 | 0.2 | 506.5 | 0.8399381
1012 | 1012 | 3906.8 | -922.9 | 35.8241 | 0.3 | 506.8 | 0.8398433
1013 | 1013 | 3906.5 | -922.9 | 35.8241 | 0.2 | 507 | 0.8397801
1014 | 1014 | 3906.5 | -922.9 | 35.9146 | 0.3 | 507.3 | 0.8396852
1015 | 1015 | 3906.5 | -922.9 | 35.8759 | 0.3 | 507.6 | 0.8395904
1016 | 1016 | 3906.5 | -922.9 | 35.8759 | 0.2 | 507.8 | 0.8395272
1017 | 1017 | 3906.5 | -922.9 | 35.8372 | 0.3 | 508.1 | 0.8394324
1018 | 1018 | 3906.5 | -922.9 | 35.8372 | 0.2 | 508.3 | 0.8393692
1019 | 1019 | 3906.2 | -922.9 | 35.863 | 0.3 | 508.6 | 0.8392744
1020 | 1020 | 3906.2 | -922.9 | 35.8372 | 0.2 | 508.8 | 0.8392112
1021 | 1021 | 3906.2 | -922.9 | 35.8113 | 0.3 | 509.1 | 0.8391164
1022 | 1022 | 3906.2 | -922.9 | 35.7854 | 0.2 | 509.3 | 0.8390532
1023 | 1023 | 3906.2 | -922.9 | 35.7725 | 0.3 | 509.6 | 0.8389584
1024 | 1024 | 3906.2 | -922.9 | 35.7466 | 0.3 | 509.9 | 0.8388636
1025 | 1025 | 3906.2 | -922.9 | 35.7466 | 0.2 | 510.1 | 0.8388004
1026 | 1026 | 3906.2 | -922.9 | 35.7466 | 0.3 | 510.4 | 0.8387056
1027 | 1027 | 3906.2 | -922.9 | 35.7208 | 0.2 | 510.6 | 0.8386424
1028 | 1028 | 3905.9 | -922.9 | 35.7208 | 0.3 | 510.9 | 0.8385476
1029 | 1029 | 3905.9 | -922.9 | 35.7466 | 0.2 | 511.1 | 0.8384844
1030 | 1030 | 3905.9 | -922.9 | 35.7466 | 0.3 | 511.4 | 0.8383896
1031 | 1031 | 3905.9 | -922.9 | 35.7595 | 0.3 | 511.7 | 0.8382948
1032 | 1032 | 3905.9 | -922.9 | 35.7595 | 0.2 | 511.9 | 0.8382316
1033 | 1033 | 3905.6 | -922.9 | 35.7595 | 0.3 | 512.2 | 0.8381368
1034 | 1034 | 3905.6 | -922.9 | 35.7336 | 0.2 | 512.4 | 0.8380736
1035 | 1035 | 3905.6 | -922.9 | 35.7595 | 0.3 | 512.7 | 0.8379788
1036 | 1036 | 3905.6 | -922.9 | 35.7854 | 0.2 | 512.9 | 0.8379156
1037 | 1037 | 3905.6 | -922.9 | 35.7725 | 0.3 | 513.2 | 0.8378208
1038 | 1038 | 3905.6 | -922.9 | 35.7466 | 0.2 | 513.4 | 0.8377576
1039 | 1039 | 3745 | -4269.7 | 35.7725 | 1.2 | 514.6 | 0.8373783
1040 | 1040 | 3745 | -4269.7 | 35.8113 | 1.2 | 515.8 | 0.8369991
1041 | 1041 | 3736.6 | -4269.7 | 35.8501 | 1.2 | 517 | 0.8366199
1042 | 1042 | 3733.5 | -4269.7 | 35.8372 | 1.1 | 518.1 | 0.8362723
1043 | 1043 | 3731 | -4269.7 | 35.8501 | 1.2 | 519.3 | 0.8358931
1044 | 1044 | 3728.6 | -4270 | 35.8501 | 1.2 | 520.5 | 0.8355138
1045 | 1045 | 3726.4 | -4269.7 | 35.8759 | 1.2 | 521.7 | 0.8351346
1046 | 1046 | 3724.2 | -4233.6 | 35.8888 | 1.2 | 522.9 | 0.8347554
1047 | 1047 | 3722 | -4233.6 | 35.863 | 1.2 | 524.1 | 0.8343762
1048 | 1048 | 3720.5 | -4233.6 | 35.8888 | 1.1 | 525.2 | 0.8340286
1049 | 1049 | 3799.6 | -2527.1 | 35.863 | 0.7 | 525.9 | 0.8338074
1050 | 1050 | 3799.6 | -2527.1 | 35.8888 | 0.7 | 526.6 | 0.8335861
1051 | 1051 | 3799.9 | -2527.1 | 35.9276 | 0.7 | 527.3 | 0.8333649
1052 | 1052 | 3818.5 | -2141.7 | 35.863 | 0.6 | 527.9 | 0.8331753
1053 | 1053 | 3818.5 | -2141.7 | 35.9276 | 0.6 | 528.5 | 0.8329857
1054 | 1054 | 3818.5 | -2141.7 | 35.9147 | 0.6 | 529.1 | 0.8327961
1055 | 1055 | 3818.8 | -2141.7 | 35.9664 | 0.6 | 529.7 | 0.8326065
1056 | 1056 | 3818.5 | -2141.7 | 35.9664 | 0.6 | 530.3 | 0.8324169
1057 | 1057 | 3818.5 | -2141.7 | 35.9664 | 0.6 | 530.9 | 0.8322273
1058 | 1058 | 3890.4 | -636.5 | 35.9664 | 0.2 | 531.1 | 0.8321641
1059 | 1059 | 3890.4 | -636.5 | 35.8889 | 0.2 | 531.3 | 0.8321009
1060 | 1060 | 3892.6 | -636.5 | 35.8242 | 0.1 | 531.4 | 0.8320693
1061 | 1061 | 3893.8 | -636.5 | 35.7854 | 0.2 | 531.6 | 0.8320061
1062 | 1062 | 3896 | -636.5 | 35.7854 | 0.2 | 531.8 | 0.8319429
1063 | 1063 | 3896.6 | -636.5 | 35.7854 | 0.2 | 532 | 0.8318797
1064 | 1064 | 3894.7 | -636.5 | 35.7854 | 0.1 | 532.1 | 0.8318481
1065 | 1065 | 3898.1 | -636.5 | 35.8112 | 0.2 | 532.3 | 0.8317849
1066 | 1066 | 3898.8 | -636.5 | 35.8242 | 0.2 | 532.5 | 0.8317217
1067 | 1067 | 3899.4 | -636.5 | 35.863 | 0.2 | 532.7 | 0.8316585
1068 | 1068 | 3900.6 | -636.5 | 35.9017 | 0.1 | 532.8 | 0.8316268
1069 | 1069 | 3900.9 | -636.5 | 35.9017 | 0.2 | 533 | 0.8315636
1070 | 1070 | 3898.8 | -636.5 | 35.9017 | 0.2 | 533.2 | 0.8315004
1071 | 1071 | 3901.9 | -636.5 | 35.9017 | 0.2 | 533.4 | 0.8314372
1072 | 1072 | 3902.2 | -636.5 | 35.863 | 0.2 | 533.6 | 0.831374
1073 | 1073 | 3902.8 | -636.5 | 35.8242 | 0.1 | 533.7 | 0.8313424
1074 | 1074 | 3903.4 | -636.5 | 35.8242 | 0.2 | 533.9 | 0.8312792
1075 | 1075 | 3903.7 | -636.5 | 35.8371 | 0.2 | 534.1 | 0.831216
1076 | 1076 | 3904 | -636.5 | 35.7724 | 0.2 | 534.3 | 0.8311528
1077 | 1077 | 3904.3 | -636.5 | 35.7724 | 0.1 | 534.4 | 0.8311212
1078 | 1078 | 3904.6 | -636.5 | 35.7983 | 0.2 | 534.6 | 0.831058
1079 | 1079 | 3905.3 | -636.5 | 35.7983 | 0.2 | 534.8 | 0.8309948
1080 | 1080 | 3905.9 | -636.5 | 35.7854 | 0.2 | 535 | 0.8309316
1081 | 1081 | 3905.9 | -636.5 | 35.7854 | 0.1 | 535.1 | 0.8309
1082 | 1082 | 3906.2 | -636.5 | 35.8501 | 0.2 | 535.3 | 0.8308368
1083 | 1083 | 3906.5 | -636.5 | 35.863 | 0.2 | 535.5 | 0.8307736
1084 | 1084 | 3906.8 | -636.5 | 35.863 | 0.2 | 535.7 | 0.8307104
1085 | 1085 | 3906.8 | -636.5 | 35.863 | 0.2 | 535.9 | 0.8306472
1086 | 1086 | 3907.4 | -636.5 | 35.8888 | 0.1 | 536 | 0.8306156
1087 | 1087 | 3907.4 | -636.5 | 35.9276 | 0.2 | 536.2 | 0.8305524
1088 | 1088 | 3907.8 | -636.5 | 35.9276 | 0.2 | 536.4 | 0.8304892
1089 | 1089 | 3907.8 | -636.5 | 35.8629 | 0.2 | 536.6 | 0.830426
1090 | 1090 | 3908.1 | -636.5 | 35.7983 | 0.1 | 536.7 | 0.8303944
1091 | 1091 | 3908.4 | -636.5 | 35.7983 | 0.2 | 536.9 | 0.8303312
1092 | 1092 | 3908.4 | -636.5 | 35.7854 | 0.2 | 537.1 | 0.830268
1093 | 1093 | 3908.7 | -636.5 | 35.7725 | 0.2 | 537.3 | 0.8302048
1094 | 1094 | 3908.7 | -636.5 | 35.7596 | 0.1 | 537.4 | 0.8301732
1095 | 1095 | 3909 | -636.5 | 35.7725 | 0.2 | 537.6 | 0.83011
1096 | 1096 | 3909 | -636.5 | 35.7596 | 0.2 | 537.8 | 0.8300468
1097 | 1097 | 3909.3 | -636.5 | 35.7596 | 0.2 | 538 | 0.8299836
1098 | 1098 | 3909.3 | -636.5 | 35.7596 | 0.1 | 538.1 | 0.829952
1099 | 1099 | 3909.6 | -636.5 | 35.7725 | 0.2 | 538.3 | 0.8298888
1100 | 1100 | 3909.6 | -636.5 | 35.7725 | 0.2 | 538.5 | 0.8298256
1101 | 1101 | 3909.9 | -636.5 | 35.7337 | 0.2 | 538.7 | 0.8297624
1102 | 1102 | 3909.9 | -636.5 | 35.7854 | 0.2 | 538.9 | 0.8296992
1103 | 1103 | 3909.9 | -636.5 | 35.8112 | 0.1 | 539 | 0.8296676
1104 | 1104 | 3910.2 | -636.5 | 35.8371 | 0.2 | 539.2 | 0.8296043
1105 | 1105 | 3910.2 | -636.5 | 35.7724 | 0.2 | 539.4 | 0.8295411
1106 | 1106 | 3910.5 | -636.5 | 35.7854 | 0.2 | 539.6 | 0.8294779
1107 | 1107 | 3910.5 | -636.5 | 35.8112 | 0.1 | 539.7 | 0.8294463
1108 | 1108 | 3910.5 | -636.5 | 35.7854 | 0.2 | 539.9 | 0.8293831
1109 | 1109 | 3887 | -1130.2 | 35.7466 | 0.3 | 540.2 | 0.8292883
1110 | 1110 | 3886.7 | -1130.2 | 35.7466 | 0.3 | 540.5 | 0.8291935
1111 | 1111 | 3886 | -1130.2 | 35.7337 | 0.3 | 540.8 | 0.8290987
1112 | 1112 | 3885.7 | -1130.2 | 35.7337 | 0.4 | 541.2 | 0.8289723
1113 | 1113 | 3885.4 | -1130.2 | 35.7337 | 0.3 | 541.5 | 0.8288775
1114 | 1114 | 3885.1 | -1130.2 | 35.7337 | 0.3 | 541.8 | 0.8287827
1115 | 1115 | 3884.8 | -1130.2 | 35.7725 | 0.3 | 542.1 | 0.8286879
1116 | 1116 | 3884.5 | -1130.2 | 35.7725 | 0.3 | 542.4 | 0.8285931
1117 | 1117 | 3884.2 | -1130.2 | 35.8113 | 0.3 | 542.7 | 0.8284983
1118 | 1118 | 3883.9 | -1130.2 | 35.8113 | 0.3 | 543 | 0.8284035
1119 | 1119 | 3885.1 | -1102.6 | 35.8113 | 0.3 | 543.3 | 0.8283087
1120 | 1120 | 3885.1 | -1102.6 | 35.8113 | 0.3 | 543.6 | 0.8282139
1121 | 1121 | 3884.5 | -1102.6 | 35.8372 | 0.3 | 543.9 | 0.8281191
1122 | 1122 | 3884.5 | -1102.6 | 35.8242 | 0.3 | 544.2 | 0.8280243
1123 | 1123 | 3884.5 | -1102.6 | 35.8629 | 0.3 | 544.5 | 0.8279295
1124 | 1124 | 3884.2 | -1102.6 | 35.8629 | 0.3 | 544.8 | 0.8278347
1125 | 1125 | 3884.2 | -1102.6 | 35.8242 | 0.3 | 545.1 | 0.8277399
1126 | 1126 | 3883.9 | -1102.6 | 35.8242 | 0.4 | 545.5 | 0.8276134
1127 | 1127 | 3883.6 | -1102.6 | 35.8242 | 0.3 | 545.8 | 0.8275186
1128 | 1128 | 3883.3 | -1102.6 | 35.8501 | 0.3 | 546.1 | 0.8274238
1129 | 1129 | 3883.3 | -1102.6 | 35.8501 | 0.3 | 546.4 | 0.827329
1130 | 1130 | 3883.3 | -1102.6 | 35.8501 | 0.3 | 546.7 | 0.8272342
1131 | 1131 | 3882.9 | -1102.6 | 35.8501 | 0.3 | 547 | 0.8271394
1132 | 1132 | 3882.9 | -1102.6 | 35.8501 | 0.3 | 547.3 | 0.8270446
1133 | 1133 | 3882.6 | -1102.6 | 35.8501 | 0.3 | 547.6 | 0.8269498
1134 | 1134 | 3882.6 | -1102.6 | 35.8242 | 0.3 | 547.9 | 0.826855
1135 | 1135 | 3882.3 | -1102.6 | 35.8112 | 0.3 | 548.2 | 0.8267602
1136 | 1136 | 3880.2 | -1102.6 | 35.8242 | 0.3 | 548.5 | 0.8266654
1137 | 1137 | 3882 | -1102.6 | 35.8371 | 0.3 | 548.8 | 0.8265706
1138 | 1138 | 3882 | -1102.6 | 35.8371 | 0.3 | 549.1 | 0.8264758
1139 | 1139 | 3822.5 | -2340 | 35.8371 | 0.7 | 549.8 | 0.8262546
1140 | 1140 | 3822.5 | -2340 | 35.8371 | 0.6 | 550.4 | 0.826065
1141 | 1141 | 3819.1 | -2340 | 35.8759 | 0.7 | 551.1 | 0.8258438
1142 | 1142 | 3817.8 | -2340 | 35.8759 | 0.6 | 551.7 | 0.8256542
1143 | 1143 | 3816.6 | -2340 | 35.8759 | 0.7 | 552.4 | 0.8254329
1144 | 1144 | 3815.7 | -2340 | 35.9147 | 0.6 | 553 | 0.8252433
1145 | 1145 | 3813.8 | -2340 | 35.9276 | 0.6 | 553.6 | 0.8250537
1146 | 1146 | 3771.7 | -3202.3 | 35.9276 | 0.9 | 554.5 | 0.8247693
1147 | 1147 | 3769.8 | -3202.3 | 35.9276 | 0.9 | 555.4 | 0.8244849
1148 | 1148 | 3767.9 | -3202.3 | 35.9276 | 0.9 | 556.3 | 0.8242005
1149 | 1149 | 3766.4 | -3202.3 | 35.9276 | 0.9 | 557.2 | 0.8239161
1150 | 1150 | 3764.8 | -3202 | 35.9017 | 0.8 | 558 | 0.8236633
1151 | 1151 | 3763.3 | -3202 | 35.8759 | 0.9 | 558.9 | 0.8233788
1152 | 1152 | 3762 | -3202.3 | 35.8759 | 0.9 | 559.8 | 0.8230944
1153 | 1153 | 3761.1 | -3202.3 | 35.863 | 0.9 | 560.7 | 0.82281
1154 | 1154 | 3758.9 | -3202 | 35.863 | 0.9 | 561.6 | 0.8225256
1155 | 1155 | 3789.9 | -2527.1 | 35.863 | 0.7 | 562.3 | 0.8223044
1156 | 1156 | 3789.6 | -2527.1 | 35.863 | 0.7 | 563 | 0.8220832
1157 | 1157 | 3789.3 | -2527.1 | 35.8501 | 0.7 | 563.7 | 0.821862
1158 | 1158 | 3789 | -2527.1 | 35.8888 | 0.7 | 564.4 | 0.8216408
1159 | 1159 | 3788.4 | -2527.1 | 35.8759 | 0.7 | 565.1 | 0.8214195
1160 | 1160 | 3788.1 | -2527.1 | 35.8889 | 0.7 | 565.8 | 0.8211983
1161 | 1161 | 3787.5 | -2527.1 | 35.8889 | 0.7 | 566.5 | 0.8209771
1162 | 1162 | 3786.8 | -2527.1 | 35.8889 | 0.7 | 567.2 | 0.8207559
1163 | 1163 | 3786.2 | -2527.1 | 35.9406 | 0.7 | 567.9 | 0.8205347
1164 | 1164 | 3785.6 | -2527.1 | 35.9147 | 0.7 | 568.6 | 0.8203135
1165 | 1165 | 3716.5 | -3968.7 | 35.9276 | 1.1 | 569.7 | 0.8199659
1166 | 1166 | 3714.3 | -3968.7 | 35.9017 | 1.1 | 570.8 | 0.8196183
1167 | 1167 | 3712.4 | -3968 | 35.9017 | 1.1 | 571.9 | 0.8192706
1168 | 1168 | 3710.9 | -3968.7 | 35.9146 | 1.1 | 573 | 0.818923
1169 | 1169 | 3709 | -3968 | 35.9017 | 1.1 | 574.1 | 0.8185754
1170 | 1170 | 3707.8 | -3968.7 | 35.9146 | 1.1 | 575.2 | 0.8182278
1171 | 1171 | 3706.5 | -3968.7 | 35.9276 | 1.1 | 576.3 | 0.8178802
1172 | 1172 | 3705.3 | -3968.7 | 35.9276 | 1.1 | 577.4 | 0.8175325
1173 | 1173 | 3703.1 | -3968.7 | 35.9276 | 1.1 | 578.5 | 0.8171849
1174 | 1174 | 3853.5 | -811.7 | 35.9794 | 0.2 | 578.7 | 0.8171217
1175 | 1175 | 3853.5 | -811.7 | 35.9794 | 0.3 | 579 | 0.8170269
1176 | 1176 | 3856 | -811.7 | 36.0182 | 0.2 | 579.2 | 0.8169637
1177 | 1177 | 3859.7 | -811.3 | 35.9664 | 0.2 | 579.4 | 0.8169005
1178 | 1178 | 3860.9 | -811.7 | 35.9277 | 0.2 | 579.6 | 0.8168373
1179 | 1179 | 3861.9 | -811.7 | 35.863 | 0.3 | 579.9 | 0.8167425
1180 | 1180 | 3863.4 | -811.3 | 35.863 | 0.2 | 580.1 | 0.8166793
1181 | 1181 | 3864.3 | -811.7 | 35.8759 | 0.2 | 580.3 | 0.8166161
1182 | 1182 | 3865 | -811.7 | 35.8759 | 0.2 | 580.5 | 0.8165529
1183 | 1183 | 3866.5 | -811.7 | 35.8759 | 0.3 | 580.8 | 0.8164581
1184 | 1184 | 3867.1 | -811.7 | 35.9147 | 0.2 | 581 | 0.8163949
1185 | 1185 | 3867.8 | -811.7 | 35.9018 | 0.2 | 581.2 | 0.8163317
1186 | 1186 | 3868.4 | -811.7 | 35.863 | 0.2 | 581.4 | 0.8162685
1187 | 1187 | 3868.7 | -811.7 | 35.8501 | 0.3 | 581.7 | 0.8161737
1188 | 1188 | 3869.3 | -811.7 | 35.8501 | 0.2 | 581.9 | 0.8161105
1189 | 1189 | 3870.2 | -811.7 | 35.8759 | 0.2 | 582.1 | 0.8160473
1190 | 1190 | 3870.5 | -811.7 | 35.8371 | 0.2 | 582.3 | 0.8159841
1191 | 1191 | 3871.2 | -811.7 | 35.85 | 0.3 | 582.6 | 0.8158893
1192 | 1192 | 3871.5 | -811.7 | 35.9017 | 0.2 | 582.8 | 0.8158261
1193 | 1193 | 3871.8 | -811.7 | 35.9017 | 0.2 | 583 | 0.8157629
1194 | 1194 | 3872.1 | -811.7 | 35.8759 | 0.2 | 583.2 | 0.8156997
1195 | 1195 | 3872.7 | -811.7 | 35.8759 | 0.3 | 583.5 | 0.8156049
1196 | 1196 | 3873 | -811.7 | 35.8759 | 0.2 | 583.7 | 0.8155417
1197 | 1197 | 3873.3 | -811.7 | 35.8242 | 0.2 | 583.9 | 0.8154784
1198 | 1198 | 3873.6 | -811.7 | 35.8242 | 0.2 | 584.1 | 0.8154152
1199 | 1199 | 3873.6 | -811.7 | 35.8242 | 0.3 | 584.4 | 0.8153204
1200 | 1200 | 3874 | -811.7 | 35.8629 | 0.2 | 584.6 | 0.8152572
1201 | 1201 | 3874.3 | -811.7 | 35.7854 | 0.2 | 584.8 | 0.815194
1202 | 1202 | 3874.6 | -811.7 | 35.8242 | 0.2 | 585 | 0.8151308
1203 | 1203 | 3874.9 | -811.7 | 35.9664 | 0.3 | 585.3 | 0.815036
1204 | 1204 | 3874.9 | -811.7 | 35.863 | 0.2 | 585.5 | 0.8149728
1205 | 1205 | 3875.2 | -811.7 | 35.8759 | 0.2 | 585.7 | 0.8149096
1206 | 1206 | 3875.5 | -811.7 | 35.8759 | 0.2 | 585.9 | 0.8148464
1207 | 1207 | 3875.5 | -811.7 | 35.8759 | 0.3 | 586.2 | 0.8147516
1208 | 1208 | 3876.1 | -811.7 | 35.9276 | 0.2 | 586.4 | 0.8146884
1209 | 1209 | 3876.1 | -811.7 | 35.8501 | 0.2 | 586.6 | 0.8146252
1210 | 1210 | 3876.1 | -811.7 | 35.8242 | 0.2 | 586.8 | 0.814562
1211 | 1211 | 3876.4 | -811.7 | 35.8888 | 0.3 | 587.1 | 0.8144672
1212 | 1212 | 3876.4 | -811.7 | 35.8371 | 0.2 | 587.3 | 0.814404
1213 | 1213 | 3876.7 | -811.7 | 35.8371 | 0.2 | 587.5 | 0.8143408
1214 | 1214 | 3876.7 | -811.7 | 35.8371 | 0.2 | 587.7 | 0.8142776
1215 | 1215 | 3874.6 | -811.7 | 35.7725 | 0.3 | 588 | 0.8141828
1216 | 1216 | 3877.7 | -811.7 | 35.863 | 0.2 | 588.2 | 0.8141196
1217 | 1217 | 3877.7 | -811.7 | 35.8501 | 0.2 | 588.4 | 0.8140564
1218 | 1218 | 3877.7 | -811.7 | 35.7725 | 0.2 | 588.6 | 0.8139932
1219 | 1219 | 3878 | -811.7 | 35.8501 | 0.3 | 588.9 | 0.8138984
1220 | 1220 | 3878 | -811.7 | 35.8501 | 0.2 | 589.1 | 0.8138352
1221 | 1221 | 3875.2 | -811.7 | 35.8759 | 0.2 | 589.3 | 0.813772
1222 | 1222 | 3878.3 | -811.7 | 35.8759 | 0.2 | 589.5 | 0.8137088
1223 | 1223 | 3687 | -4823.2 | 35.9017 | 1.3 | 590.8 | 0.8132979
1224 | 1224 | 3682.1 | -4823.2 | 35.9017 | 1.4 | 592.2 | 0.8128555
1225 | 1225 | 3677.4 | -4823.2 | 35.9017 | 1.3 | 593.5 | 0.8124447
1226 | 1226 | 3674 | -4823.2 | 35.9017 | 1.4 | 594.9 | 0.8120023
1227 | 1227 | 3671.2 | -4823.2 | 35.8888 | 1.3 | 596.2 | 0.8115915
1228 | 1228 | 3681.7 | -4448.6 | 35.9405 | 0 | 596.2 | 0.8115915
1229 | 1229 | 3681.7 | -4448.6 | 35.9664 | 1.2 | 597.4 | 0.8112122
1230 | 1230 | 3679.9 | -4448.6 | 35.9664 | 1.3 | 598.7 | 0.8108014
1231 | 1231 | 3678 | -4448.6 | 35.9664 | 1.2 | 599.9 | 0.8104222
1232 | 1232 | 3676.5 | -4448.6 | 35.9664 | 1.2 | 601.1 | 0.810043
1233 | 1233 | 3674.9 | -4448.6 | 35.9793 | 1.3 | 602.4 | 0.8096322
1234 | 1234 | 3749.3 | -2836.6 | 36.031 | 0.8 | 603.2 | 0.8093793
1235 | 1235 | 3749.3 | -2836.6 | 36.031 | 0.8 | 604 | 0.8091265
1236 | 1236 | 3749.6 | -2836.6 | 36.031 | 0.8 | 604.8 | 0.8088737
1237 | 1237 | 3749.6 | -2836.6 | 35.9922 | 0.8 | 605.6 | 0.8086209
1238 | 1238 | 3746.8 | -2836.6 | 35.9147 | 0.7 | 606.3 | 0.8083997
1239 | 1239 | 3749.3 | -2836.6 | 35.8242 | 0.8 | 607.1 | 0.8081469
1240 | 1240 | 3749 | -2836.6 | 35.8242 | 0.8 | 607.9 | 0.8078941
1241 | 1241 | 3748.7 | -2836.6 | 35.9017 | 0.8 | 608.7 | 0.8076413
1242 | 1242 | 3748.4 | -2836.6 | 35.7854 | 0.8 | 609.5 | 0.8073884
1243 | 1243 | 3779.4 | -2184.5 | 35.8759 | 0.6 | 610.1 | 0.8071988
1244 | 1244 | 3779.7 | -2184.5 | 35.8889 | 0.6 | 610.7 | 0.8070092
1245 | 1245 | 3780 | -2184.5 | 35.8889 | 0.6 | 611.3 | 0.8068196
1246 | 1246 | 3780.3 | -2184.5 | 35.8889 | 0.6 | 611.9 | 0.80663
1247 | 1247 | 3780.3 | -2184.5 | 35.8759 | 0.6 | 612.5 | 0.8064404
1248 | 1248 | 3780.6 | -2184.5 | 35.9276 | 0.6 | 613.1 | 0.8062508
1249 | 1249 | 3780.3 | -2184.5 | 35.9146 | 0.6 | 613.7 | 0.8060612
1250 | 1250 | 3780.6 | -2184.5 | 35.9146 | 0.7 | 614.4 | 0.80584
1251 | 1251 | 3780.3 | -2184.5 | 35.9276 | 0.6 | 615 | 0.8056504
1252 | 1252 | 3780.3 | -2184.5 | 35.9146 | 0.6 | 615.6 | 0.8054608
1253 | 1253 | 3780.3 | -2184.5 | 35.9276 | 0.6 | 616.2 | 0.8052711
1254 | 1254 | 3780.3 | -2184.5 | 35.9146 | 0.6 | 616.8 | 0.8050815
1255 | 1255 | 3780 | -2184.5 | 35.9146 | 0.6 | 617.4 | 0.8048919
1256 | 1256 | 3780 | -2184.5 | 35.9146 | 0.6 | 618 | 0.8047023
1257 | 1257 | 3779.7 | -2184.5 | 35.8888 | 0.6 | 618.6 | 0.8045127
1258 | 1258 | 3779.7 | -2184.5 | 35.8888 | 0.6 | 619.2 | 0.8043231
1259 | 1259 | 3779.4 | -2184.5 | 35.8501 | 0.6 | 619.8 | 0.8041335
1260 | 1260 | 3779.4 | -2184.5 | 35.8113 | 0.6 | 620.4 | 0.8039439
1261 | 1261 | 3779.4 | -2184.5 | 35.8501 | 0.6 | 621 | 0.8037543
1262 | 1262 | 3778.5 | -2184.5 | 35.8113 | 0.6 | 621.6 | 0.8035647
1263 | 1263 | 3755.5 | -2677.8 | 35.7854 | 0.7 | 622.3 | 0.8033434
1264 | 1264 | 3754.6 | -2677.8 | 35.7854 | 0.8 | 623.1 | 0.8030906
1265 | 1265 | 3754 | -2677.8 | 35.7854 | 0.7 | 623.8 | 0.8028694
1266 | 1266 | 3750.6 | -2677.8 | 35.7854 | 0.8 | 624.6 | 0.8026166
1267 | 1267 | 3752.7 | -2677.8 | 35.7854 | 0.7 | 625.3 | 0.8023954
1268 | 1268 | 3752.4 | -2677.8 | 35.8113 | 0.8 | 626.1 | 0.8021426
1269 | 1269 | 3751.8 | -2677.8 | 35.863 | 0.7 | 626.8 | 0.8019214
1270 | 1270 | 3750.6 | -2677.8 | 35.8759 | 0.8 | 627.6 | 0.8016686
1271 | 1271 | 3750.3 | -2677.8 | 35.8759 | 0.7 | 628.3 | 0.8014474
1272 | 1272 | 3747.2 | -2677.8 | 35.8888 | 0.7 | 629 | 0.8012261
1273 | 1273 | 3749.6 | -2677.8 | 35.8888 | 0.8 | 629.8 | 0.8009733
1274 | 1274 | 3749.3 | -2677.8 | 35.9017 | 0.7 | 630.5 | 0.8007521
1275 | 1275 | 3748.7 | -2677.8 | 35.9146 | 0.8 | 631.3 | 0.8004993
1276 | 1276 | 3748.1 | -2677.8 | 35.9146 | 0.7 | 632 | 0.8002781
1277 | 1277 | 3747.8 | -2677.8 | 35.9017 | 0.8 | 632.8 | 0.8000253
1278 | 1278 | 3747.5 | -2677.8 | 35.9146 | 0.7 | 633.5 | 0.7998041
1279 | 1279 | 3747.2 | -2677.8 | 35.9146 | 0.7 | 634.2 | 0.7995829
1280 | 1280 | 3746.8 | -2677.8 | 35.9146 | 0.8 | 635 | 0.79933
1281 | 1281 | 3746.2 | -2677.8 | 35.8888 | 0.7 | 635.7 | 0.7991088
1282 | 1282 | 3744.1 | -2722 | 35.9146 | 0.8 | 636.5 | 0.798856
1283 | 1283 | 3743.4 | -2722 | 35.9146 | 0.7 | 637.2 | 0.7986348
1284 | 1284 | 3743.1 | -2722 | 35.9146 | 0.8 | 638 | 0.798382
1285 | 1285 | 3742.8 | -2722 | 35.8759 | 0.7 | 638.7 | 0.7981608
1286 | 1286 | 3785 | -1832.5 | 35.8759 | 0.5 | 639.2 | 0.7980028
1287 | 1287 | 3785.6 | -1832.5 | 35.8759 | 0.5 | 639.7 | 0.7978448
1288 | 1288 | 3785.9 | -1832.5 | 35.9018 | 0.5 | 640.2 | 0.7976868
1289 | 1289 | 3783.7 | -1832.5 | 35.9535 | 0.5 | 640.7 | 0.7975288
1290 | 1290 | 3786.8 | -1832.5 | 35.9018 | 0.5 | 641.2 | 0.7973707
1291 | 1291 | 3786.8 | -1832.5 | 35.9018 | 0.6 | 641.8 | 0.7971811
1292 | 1292 | 3787.2 | -1832.5 | 35.8888 | 0.5 | 642.3 | 0.7970231
1293 | 1293 | 3787.5 | -1832.5 | 35.8888 | 0.5 | 642.8 | 0.7968651
1294 | 1294 | 3787.5 | -1832.9 | 35.8888 | 0.5 | 643.3 | 0.7967071
1295 | 1295 | 3785 | -1832.5 | 35.8242 | 0.5 | 643.8 | 0.7965491
1296 | 1296 | 3787.8 | -1832.5 | 35.85 | 0.5 | 644.3 | 0.7963911
1297 | 1297 | 3788.1 | -1832.5 | 35.85 | 0.5 | 644.8 | 0.7962331
1298 | 1298 | 3788.1 | -1832.5 | 35.7725 | 0.5 | 645.3 | 0.7960751
1299 | 1299 | 3788.1 | -1832.5 | 35.85 | 0.5 | 645.8 | 0.7959171
1300 | 1300 | 3788.1 | -1832.5 | 35.7725 | 0.5 | 646.3 | 0.7957591
1301 | 1301 | 3788.1 | -1832.5 | 35.7854 | 0.5 | 646.8 | 0.7956011
1302 | 1302 | 3788.1 | -1832.5 | 35.7854 | 0.6 | 647.4 | 0.7954115
1303 | 1303 | 3788.1 | -1832.5 | 35.85 | 0.5 | 647.9 | 0.7952534
1304 | 1304 | 3788.1 | -1832.5 | 35.9017 | 0.5 | 648.4 | 0.7950954
1305 | 1305 | 3788.1 | -1832.5 | 35.85 | 0.5 | 648.9 | 0.7949374
1306 | 1306 | 3788.1 | -1832.9 | 35.9017 | 0.5 | 649.4 | 0.7947794
1307 | 1307 | 3788.1 | -1832.9 | 35.9017 | 0.5 | 649.9 | 0.7946214
1308 | 1308 | 3788.1 | -1832.5 | 35.8888 | 0.5 | 650.4 | 0.7944634
1309 | 1309 | 3788.1 | -1832.5 | 35.8371 | 0.5 | 650.9 | 0.7943054
1310 | 1310 | 3788.1 | -1832.5 | 35.8371 | 0.5 | 651.4 | 0.7941474
1311 | 1311 | 3788.1 | -1832.9 | 35.8759 | 0.5 | 651.9 | 0.7939894
1312 | 1312 | 3778.5 | -2031.9 | 35.863 | 0.6 | 652.5 | 0.7937998
1313 | 1313 | 3778.2 | -2031.9 | 35.863 | 0.5 | 653 | 0.7936418
1314 | 1314 | 3777.9 | -2031.9 | 35.863 | 0.6 | 653.6 | 0.7934522
1315 | 1315 | 3777.9 | -2031.9 | 35.863 | 0.6 | 654.2 | 0.7932625
1316 | 1316 | 3815.4 | -1236.9 | 35.863 | 0.3 | 654.5 | 0.7931677
1317 | 1317 | 3816 | -1236.6 | 35.7596 | 0.4 | 654.9 | 0.7930413
1318 | 1318 | 3816.6 | -1236.6 | 35.6562 | 0.3 | 655.2 | 0.7929465
1319 | 1319 | 3817.2 | -1236.9 | 35.6562 | 0.4 | 655.6 | 0.7928201
1320 | 1320 | 3817.5 | -1236.9 | 35.6949 | 0.3 | 655.9 | 0.7927253
1321 | 1321 | 3817.8 | -1236.9 | 35.7466 | 0.4 | 656.3 | 0.7925989
1322 | 1322 | 3642.1 | -4970.9 | 35.7466 | 1.4 | 657.7 | 0.7921565
1323 | 1323 | 3637.7 | -4970.9 | 35.8242 | 1.4 | 659.1 | 0.7917141
1324 | 1324 | 3634.3 | -4970.9 | 35.8371 | 1.3 | 660.4 | 0.7913032
1325 | 1325 | 3631.5 | -4970.9 | 35.8888 | 1.4 | 661.8 | 0.7908608
1326 | 1326 | 3629 | -4970.9 | 35.9535 | 1.4 | 663.2 | 0.7904184
1327 | 1327 | 3627.2 | -4970.9 | 36.0052 | 1.4 | 664.6 | 0.789976
1328 | 1328 | 3625 | -4970.9 | 36.0182 | 1.4 | 666 | 0.7895336
1329 | 1329 | 3621.3 | -4971.3 | 36.0699 | 1.3 | 667.3 | 0.7891227
1330 | 1330 | 3619.7 | -4970.9 | 36.0828 | 1.4 | 668.7 | 0.7886803
1331 | 1331 | 3618.2 | -4970.9 | 36.0311 | 1.4 | 670.1 | 0.7882379
1332 | 1332 | 3617 | -4970.9 | 36.0052 | 1.4 | 671.5 | 0.7877955
1333 | 1333 | 3660.4 | -4001.8 | 35.9535 | 1.1 | 672.6 | 0.7874479
1334 | 1334 | 3660 | -4001.8 | 35.9405 | 1.1 | 673.7 | 0.7871002
1335 | 1335 | 3659.4 | -4001.8 | 35.9405 | 1.1 | 674.8 | 0.7867526
1336 | 1336 | 3658.8 | -4001.8 | 35.9405 | 1.1 | 675.9 | 0.786405
1337 | 1337 | 3658.5 | -4001.8 | 35.9793 | 1.2 | 677.1 | 0.7860258
1338 | 1338 | 3657.9 | -4001.8 | 35.9922 | 1.1 | 678.2 | 0.7856782
1339 | 1339 | 3657.3 | -4001.8 | 36.0052 | 1.1 | 679.3 | 0.7853306
1340 | 1340 | 3656.9 | -4001.8 | 36.0052 | 1.1 | 680.4 | 0.7849829
1341 | 1341 | 3655.7 | -4001.8 | 35.9922 | 1.1 | 681.5 | 0.7846353
1342 | 1342 | 3663.5 | -3825.1 | 36.0052 | 1.1 | 682.6 | 0.7842877
1343 | 1343 | 3662.8 | -3825.1 | 36.0052 | 1 | 683.6 | 0.7839717
1344 | 1344 | 3662.5 | -3825.1 | 36.0052 | 1.1 | 684.7 | 0.7836241
1345 | 1345 | 3662.2 | -3825.1 | 35.9922 | 1.1 | 685.8 | 0.7832765
1346 | 1346 | 3773.2 | -1465 | 35.9534 | 0.4 | 686.2 | 0.78315
1347 | 1347 | 3775.4 | -1465.4 | 35.9534 | 0.4 | 686.6 | 0.7830236
1348 | 1348 | 3776.9 | -1465.4 | 35.9534 | 0.4 | 687 | 0.7828972
1349 | 1349 | 3778.5 | -1465.4 | 35.9405 | 0.4 | 687.4 | 0.7827708
1350 | 1350 | 3780 | -1465 | 35.9147 | 0.4 | 687.8 | 0.7826444
1351 | 1351 | 3781 | -1465.4 | 35.8888 | 0.4 | 688.2 | 0.782518
1352 | 1352 | 3781.9 | -1465.4 | 35.8888 | 0.4 | 688.6 | 0.7823916
1353 | 1353 | 3783.4 | -1465.4 | 35.8759 | 0.5 | 689.1 | 0.7822336
1354 | 1354 | 3784.4 | -1465 | 35.8242 | 0.4 | 689.5 | 0.7821072
1355 | 1355 | 3785 | -1465 | 35.8759 | 0.4 | 689.9 | 0.7819808
1356 | 1356 | 3785.3 | -1465.4 | 35.8759 | 0.4 | 690.3 | 0.7818544
1357 | 1357 | 3785.9 | -1465 | 35.8888 | 0.4 | 690.7 | 0.781728
1358 | 1358 | 3786.5 | -1465 | 35.8371 | 0.4 | 691.1 | 0.7816016
1359 | 1359 | 3787.5 | -1465 | 35.863 | 0.4 | 691.5 | 0.7814752
1360 | 1360 | 3787.8 | -1465 | 35.863 | 0.4 | 691.9 | 0.7813488
1361 | 1361 | 3788.1 | -1465 | 35.8372 | 0.4 | 692.3 | 0.7812223
1362 | 1362 | 3788.4 | -1465 | 35.8113 | 0.4 | 692.7 | 0.7810959
1363 | 1363 | 3788.7 | -1465.4 | 35.7337 | 0.4 | 693.1 | 0.7809695
1364 | 1364 | 3789.3 | -1465 | 35.7596 | 0.4 | 693.5 | 0.7808431
1365 | 1365 | 3789.6 | -1465 | 35.6691 | 0.4 | 693.9 | 0.7807167
1366 | 1366 | 3775.4 | -1783.8 | 35.6432 | 0.5 | 694.4 | 0.7805587
1367 | 1367 | 3775.4 | -1783.8 | 35.6432 | 0.5 | 694.9 | 0.7804007
1368 | 1368 | 3775.1 | -1783.8 | 35.6949 | 0.5 | 695.4 | 0.7802427
1369 | 1369 | 3775.1 | -1783.8 | 35.7596 | 0.5 | 695.9 | 0.7800847
1370 | 1370 | 3772.3 | -1783.8 | 35.7596 | 0.5 | 696.4 | 0.7799267
1371 | 1371 | 3628.4 | -4916.2 | 35.7725 | 1.4 | 697.8 | 0.7794843
1372 | 1372 | 3624.1 | -4916.2 | 35.7725 | 1.3 | 699.1 | 0.7790734
1373 | 1373 | 3621 | -4916.2 | 35.7983 | 1.4 | 700.5 | 0.778631
1374 | 1374 | 3618.2 | -4916.2 | 35.8242 | 1.4 | 701.9 | 0.7781886
1375 | 1375 | 3616 | -4916.6 | 35.8759 | 1.3 | 703.2 | 0.7777778
1376 | 1376 | 3613.9 | -4916.2 | 35.85 | 1.4 | 704.6 | 0.7773354
1377 | 1377 | 3723.6 | -2520.8 | 35.8241 | 0.7 | 705.3 | 0.7771141
1378 | 1378 | 3724.5 | -2520.8 | 35.8241 | 0.7 | 706 | 0.7768929
1379 | 1379 | 3722 | -2520.8 | 35.8629 | 0.7 | 706.7 | 0.7766717
1380 | 1380 | 3725.5 | -2520.8 | 35.85 | 0.7 | 707.4 | 0.7764505
1381 | 1381 | 3725.8 | -2520.8 | 35.7983 | 0.7 | 708.1 | 0.7762293
1382 | 1382 | 3726.1 | -2520.8 | 35.8242 | 0.7 | 708.8 | 0.7760081
1383 | 1383 | 3726.1 | -2520.8 | 35.8501 | 0.7 | 709.5 | 0.7757869
1384 | 1384 | 3726.4 | -2520.8 | 35.863 | 0.7 | 710.2 | 0.7755657
1385 | 1385 | 3726.4 | -2520.8 | 35.863 | 0.7 | 710.9 | 0.7753445
1386 | 1386 | 3783.7 | -1299.1 | 35.863 | 0.4 | 711.3 | 0.7752181
1387 | 1387 | 3785.3 | -1299.1 | 35.8501 | 0.3 | 711.6 | 0.7751232
1388 | 1388 | 3786.2 | -1299.1 | 35.8501 | 0.4 | 712 | 0.7749968
1389 | 1389 | 3787.2 | -1299.1 | 35.8501 | 0.3 | 712.3 | 0.774902
1390 | 1390 | 3788.1 | -1299.1 | 35.8372 | 0.4 | 712.7 | 0.7747756
1391 | 1391 | 3788.7 | -1299.1 | 35.7984 | 0.4 | 713.1 | 0.7746492
1392 | 1392 | 3789.3 | -1299.1 | 35.7337 | 0.3 | 713.4 | 0.7745544
1393 | 1393 | 3790.6 | -1299.1 | 35.7078 | 0.4 | 713.8 | 0.774428
1394 | 1394 | 3791.2 | -1299.1 | 35.7466 | 0.3 | 714.1 | 0.7743332
1395 | 1395 | 3791.5 | -1299.1 | 35.7466 | 0.4 | 714.5 | 0.7742068
1396 | 1396 | 3791.8 | -1299.1 | 35.7078 | 0.4 | 714.9 | 0.7740804
1397 | 1397 | 3792.4 | -1299.1 | 35.7078 | 0.3 | 715.2 | 0.7739856
1398 | 1398 | 3792.7 | -1299.1 | 35.7337 | 0.4 | 715.6 | 0.7738592
1399 | 1399 | 3793.4 | -1299.1 | 35.7725 | 0.4 | 716 | 0.7737328
1400 | 1400 | 3794 | -1299.1 | 35.7596 | 0.3 | 716.3 | 0.773638
1401 | 1401 | 3794.3 | -1299.1 | 35.7208 | 0.4 | 716.7 | 0.7735116
1402 | 1402 | 3794.6 | -1299.1 | 35.7596 | 0.3 | 717 | 0.7734168
1403 | 1403 | 3794.9 | -1299.1 | 35.7725 | 0.4 | 717.4 | 0.7732904
1404 | 1404 | 3795.2 | -1299.1 | 35.7725 | 0.4 | 717.8 | 0.7731639
1405 | 1405 | 3795.5 | -1299.1 | 35.7725 | 0.3 | 718.1 | 0.7730691
1406 | 1406 | 3661.9 | -4160.3 | 35.7983 | 1.2 | 719.3 | 0.7726899
1407 | 1407 | 3658.8 | -4160.3 | 35.7983 | 1.1 | 720.4 | 0.7723423
1408 | 1408 | 3656 | -4160.3 | 35.7854 | 1.2 | 721.6 | 0.7719631
1409 | 1409 | 3653.8 | -4160.3 | 35.7596 | 1.1 | 722.7 | 0.7716155
1410 | 1410 | 3651.7 | -4160.3 | 35.8242 | 1.2 | 723.9 | 0.7712363
1411 | 1411 | 3649.8 | -4160.3 | 35.7596 | 1.1 | 725 | 0.7708886
1412 | 1412 | 3648.3 | -4160.3 | 35.7596 | 1.2 | 726.2 | 0.7705094
1413 | 1413 | 3645.5 | -4160.3 | 35.7596 | 1.1 | 727.3 | 0.7701618
1414 | 1414 | 3641.4 | -4160.3 | 35.8371 | 1.2 | 728.5 | 0.7697826
1415 | 1415 | 3643 | -4160.3 | 35.9276 | 1.2 | 729.7 | 0.7694034
1416 | 1416 | 3747.5 | -1896.5 | 35.8371 | 0.5 | 730.2 | 0.7692454
1417 | 1417 | 3747.5 | -1896.5 | 35.8241 | 0.6 | 730.8 | 0.7690557
1418 | 1418 | 3748.7 | -1896.5 | 35.9276 | 0.5 | 731.3 | 0.7688977
1419 | 1419 | 3750.6 | -1896.5 | 35.9276 | 0.5 | 731.8 | 0.7687397
1420 | 1420 | 3654.2 | -3988.4 | 35.8371 | 1.1 | 732.9 | 0.7683921
1421 | 1421 | 3652 | -3988.4 | 35.7854 | 1.1 | 734 | 0.7680445
1422 | 1422 | 3650.1 | -3988.4 | 35.9018 | 1.1 | 735.1 | 0.7676969
1423 | 1423 | 3648.9 | -3988.4 | 35.9018 | 1.1 | 736.2 | 0.7673493
1424 | 1424 | 3647.6 | -3988.4 | 35.7984 | 1.1 | 737.3 | 0.7670016
1425 | 1425 | 3696.6 | -2913.6 | 35.7984 | 0.8 | 738.1 | 0.7667488
1426 | 1426 | 3696.6 | -2913.6 | 35.8242 | 0.8 | 738.9 | 0.766496
1427 | 1427 | 3696.9 | -2914.4 | 35.8629 | 0.8 | 739.7 | 0.7662432
1428 | 1428 | 3678.3 | -3311.7 | 35.7983 | 0.9 | 740.6 | 0.7659588
1429 | 1429 | 3677.7 | -3311.7 | 35.7983 | 0.9 | 741.5 | 0.7656744
1430 | 1430 | 3677.1 | -3311.7 | 35.7983 | 1 | 742.5 | 0.7653584
1431 | 1431 | 3676.5 | -3311.7 | 35.7983 | 0.9 | 743.4 | 0.7650739
1432 | 1432 | 3676.2 | -3311.7 | 35.7983 | 0.9 | 744.3 | 0.7647895
1433 | 1433 | 3675.5 | -3311.7 | 35.7854 | 0.9 | 745.2 | 0.7645051
1434 | 1434 | 3675.2 | -3311.7 | 35.7983 | 0.9 | 746.1 | 0.7642207
1435 | 1435 | 3674.3 | -3311.7 | 35.8629 | 1 | 747.1 | 0.7639047
1436 | 1436 | 3712.7 | -2485.8 | 35.9405 | 0.7 | 747.8 | 0.7636835
1437 | 1437 | 3712.7 | -2485.8 | 35.9146 | 0.7 | 748.5 | 0.7634623
1438 | 1438 | 3713.7 | -2486.2 | 35.9405 | 0.7 | 749.2 | 0.7632411
1439 | 1439 | 3711.2 | -2486.2 | 35.9405 | 0.7 | 749.9 | 0.7630198
1440 | 1440 | 3714 | -2486.2 | 35.9405 | 0.7 | 750.6 | 0.7627986
1441 | 1441 | 3714.3 | -2486.2 | 35.8629 | 0.6 | 751.2 | 0.762609
1442 | 1442 | 3714.3 | -2486.2 | 35.7983 | 0.7 | 751.9 | 0.7623878
1443 | 1443 | 3714.6 | -2486.2 | 35.7983 | 0.7 | 752.6 | 0.7621666
1444 | 1444 | 3714.6 | -2486.2 | 35.7983 | 0.7 | 753.3 | 0.7619454
1445 | 1445 | 3714.6 | -2486.2 | 35.7983 | 0.7 | 754 | 0.7617242
1446 | 1446 | 3714.6 | -2486.2 | 35.8242 | 0.7 | 754.7 | 0.761503
1447 | 1447 | 3749 | -1754.8 | 35.7854 | 0.5 | 755.2 | 0.761345
1448 | 1448 | 3749.6 | -1755.2 | 35.7854 | 0.5 | 755.7 | 0.761187
1449 | 1449 | 3750.3 | -1754.8 | 35.7466 | 0.5 | 756.2 | 0.7610289
1450 | 1450 | 3750.9 | -1754.8 | 35.7466 | 0.4 | 756.6 | 0.7609025
1451 | 1451 | 3751.5 | -1755.2 | 35.7466 | 0.5 | 757.1 | 0.7607445
1452 | 1452 | 3751.8 | -1754.8 | 35.7207 | 0.5 | 757.6 | 0.7605865
1453 | 1453 | 3752.1 | -1754.8 | 35.7337 | 0.5 | 758.1 | 0.7604285
1454 | 1454 | 3750 | -1754.8 | 35.8371 | 0.5 | 758.6 | 0.7602705
1455 | 1455 | 3753.4 | -1754.8 | 35.9276 | 0.5 | 759.1 | 0.7601125
1456 | 1456 | 3753.4 | -1754.8 | 35.8371 | 0.5 | 759.6 | 0.7599545
1457 | 1457 | 3753.7 | -1755.2 | 35.9276 | 0.5 | 760.1 | 0.7597965
1458 | 1458 | 3754 | -1754.8 | 35.9276 | 0.4 | 760.5 | 0.7596701
1459 | 1459 | 3754.3 | -1755.2 | 35.8501 | 0.5 | 761 | 0.7595121
1460 | 1460 | 3751.8 | -1755.2 | 35.7854 | 0.5 | 761.5 | 0.7593541
1461 | 1461 | 3754.6 | -1754.8 | 35.7854 | 0.5 | 762 | 0.7591961
1462 | 1462 | 3754.9 | -1755.2 | 35.8112 | 0.5 | 762.5 | 0.759038
1463 | 1463 | 3755.2 | -1755.2 | 35.8112 | 0.5 | 763 | 0.75888
1464 | 1464 | 3755.2 | -1755.2 | 35.8112 | 0.5 | 763.5 | 0.758722
1465 | 1465 | 3755.2 | -1755.2 | 35.8371 | 0.5 | 764 | 0.758564
1466 | 1466 | 3610.4 | -4865.6 | 35.8888 | 1.4 | 765.4 | 0.7581216
1467 | 1467 | 3606.7 | -4866 | 35.9793 | 1.3 | 766.7 | 0.7577108
1468 | 1468 | 3601.1 | -4866 | 36.0181 | 1.4 | 768.1 | 0.7572684
1469 | 1469 | 3754.9 | -1567.7 | 36.0181 | 0.4 | 768.5 | 0.757142
1470 | 1470 | 3756.5 | -1567.7 | 36.0181 | 0.5 | 769 | 0.7569839
1471 | 1471 | 3757.7 | -1567.7 | 35.9534 | 0.4 | 769.4 | 0.7568575
1472 | 1472 | 3758.3 | -1567.7 | 35.8759 | 0.4 | 769.8 | 0.7567311
1473 | 1473 | 3759.3 | -1567.7 | 35.8759 | 0.5 | 770.3 | 0.7565731
1474 | 1474 | 3661.3 | -3692.3 | 35.8759 | 1 | 771.3 | 0.7562571
1475 | 1475 | 3659.1 | -3692.7 | 35.9018 | 1.1 | 772.4 | 0.7559095
1476 | 1476 | 3657.6 | -3692.7 | 35.9276 | 1 | 773.4 | 0.7555935
1477 | 1477 | 3656 | -3692.7 | 35.9276 | 1 | 774.4 | 0.7552775
1478 | 1478 | 3654.8 | -3692.7 | 35.9664 | 1 | 775.4 | 0.7549614
1479 | 1479 | 3653.8 | -3692.7 | 35.9276 | 1.1 | 776.5 | 0.7546138
1480 | 1480 | 3652.3 | -3692.7 | 35.9276 | 1 | 777.5 | 0.7542978
1481 | 1481 | 3650.4 | -3692.7 | 35.8888 | 1 | 778.5 | 0.7539818
1482 | 1482 | 3649.8 | -3692.7 | 35.8888 | 1 | 779.5 | 0.7536658
1483 | 1483 | 3649.2 | -3692.7 | 35.9276 | 1.1 | 780.6 | 0.7533182
1484 | 1484 | 3770.4 | -1073.6 | 35.8888 | 0.3 | 780.9 | 0.7532234
1485 | 1485 | 3772.6 | -1073.6 | 35.863 | 0.3 | 781.2 | 0.7531286
1486 | 1486 | 3774.4 | -1073.6 | 35.8372 | 0.3 | 781.5 | 0.7530338
1487 | 1487 | 3775.7 | -1073.6 | 35.8242 | 0.3 | 781.8 | 0.7529389
1488 | 1488 | 3776.9 | -1073.6 | 35.7724 | 0.3 | 782.1 | 0.7528441
1489 | 1489 | 3778.2 | -1073.6 | 35.6949 | 0.3 | 782.4 | 0.7527493
1490 | 1490 | 3779.4 | -1073.6 | 35.6949 | 0.3 | 782.7 | 0.7526545
1491 | 1491 | 3780 | -1073.6 | 35.6691 | 0.3 | 783 | 0.7525597
1492 | 1492 | 3781.6 | -1073.6 | 35.6691 | 0.3 | 783.3 | 0.7524649
1493 | 1493 | 3782.5 | -1073.6 | 35.6432 | 0.3 | 783.6 | 0.7523701
1494 | 1494 | 3783.1 | -1073.6 | 35.6691 | 0.3 | 783.9 | 0.7522753
1495 | 1495 | 3783.7 | -1073.6 | 35.6691 | 0.3 | 784.2 | 0.7521805
1496 | 1496 | 3784.1 | -1073.6 | 35.6691 | 0.3 | 784.5 | 0.7520857
1497 | 1497 | 3784.7 | -1073.6 | 35.6562 | 0.3 | 784.8 | 0.7519909
1498 | 1498 | 3785.6 | -1073.6 | 35.6303 | 0.3 | 785.1 | 0.7518961
1499 | 1499 | 3786.2 | -1073.6 | 35.6949 | 0.3 | 785.4 | 0.7518013
1500 | 1500 | 3786.5 | -1073.6 | 35.6949 | 0.3 | 785.7 | 0.7517065
1501 | 1501 | 3786.8 | -1073.6 | 35.7336 | 0.3 | 786 | 0.7516117
1502 | 1502 | 3787.2 | -1073.6 | 35.7336 | 0.3 | 786.3 | 0.7515169
1503 | 1503 | 3787.5 | -1073.6 | 35.7336 | 0.3 | 786.6 | 0.7514221
1504 | 1504 | 3788.4 | -1073.6 | 35.7336 | 0.3 | 786.9 | 0.7513273
1505 | 1505 | 3788.7 | -1073.6 | 35.6561 | 0.3 | 787.2 | 0.7512325
1506 | 1506 | 3789 | -1073.6 | 35.5527 | 0.3 | 787.5 | 0.7511377
1507 | 1507 | 3789.3 | -1073.6 | 35.5527 | 0.3 | 787.8 | 0.7510429
1508 | 1508 | 3689.8 | -3220.6 | 35.5527 | 0.9 | 788.7 | 0.7507584
1509 | 1509 | 3689.8 | -3220.6 | 35.682 | 0.9 | 789.6 | 0.750474
1510 | 1510 | 3685.8 | -3220.6 | 35.8113 | 0.9 | 790.5 | 0.7501896
1511 | 1511 | 3684.2 | -3220.6 | 35.8113 | 0.9 | 791.4 | 0.7499052
1512 | 1512 | 3683 | -3220.6 | 35.8113 | 0.9 | 792.3 | 0.7496208
1513 | 1513 | 3681.7 | -3220.6 | 35.8501 | 0.9 | 793.2 | 0.7493364
1514 | 1514 | 3680.2 | -3220.6 | 35.8501 | 0.9 | 794.1 | 0.749052
1515 | 1515 | 3679.3 | -3220.6 | 35.7854 | 0.9 | 795 | 0.7487675
1516 | 1516 | 3677.4 | -3220.6 | 35.7854 | 0.9 | 795.9 | 0.7484831
1517 | 1517 | 3676.5 | -3220.6 | 35.8759 | 0.8 | 796.7 | 0.7482303
1518 | 1518 | 3675.5 | -3220.6 | 35.8759 | 0.9 | 797.6 | 0.7479459
1519 | 1519 | 3674.9 | -3220.6 | 35.8372 | 0.9 | 798.5 | 0.7476615
1520 | 1520 | 3784.1 | -852.6 | 35.8113 | 0.2 | 798.7 | 0.7475983
1521 | 1521 | 3784.1 | -852.6 | 35.8501 | 0.3 | 799 | 0.7475035
1522 | 1522 | 3785.9 | -852.6 | 35.8113 | 0.2 | 799.2 | 0.7474403
1523 | 1523 | 3788.7 | -852.6 | 35.7466 | 0.2 | 799.4 | 0.7473771
1524 | 1524 | 3789.9 | -852.6 | 35.669 | 0.3 | 799.7 | 0.7472823
1525 | 1525 | 3790.6 | -852.6 | 35.669 | 0.2 | 799.9 | 0.7472191
1526 | 1526 | 3791.5 | -852.6 | 35.6561 | 0.3 | 800.2 | 0.7471243
1527 | 1527 | 3792.4 | -852.6 | 35.6173 | 0.2 | 800.4 | 0.7470611
1528 | 1528 | 3793.4 | -852.6 | 35.6432 | 0.2 | 800.6 | 0.7469979
1529 | 1529 | 3794.6 | -852.6 | 35.6949 | 0.3 | 800.9 | 0.746903
1530 | 1530 | 3795.2 | -852.6 | 35.7078 | 0.2 | 801.1 | 0.7468398
1531 | 1531 | 3795.8 | -852.6 | 35.7078 | 0.2 | 801.3 | 0.7467766
1532 | 1532 | 3796.5 | -852.6 | 35.7078 | 0.3 | 801.6 | 0.7466818
1533 | 1533 | 3796.8 | -852.6 | 35.7337 | 0.2 | 801.8 | 0.7466186
1534 | 1534 | 3797.1 | -852.6 | 35.7596 | 0.3 | 802.1 | 0.7465238
1535 | 1535 | 3798 | -852.6 | 35.7596 | 0.2 | 802.3 | 0.7464606
1536 | 1536 | 3798.6 | -852.6 | 35.7725 | 0.2 | 802.5 | 0.7463974
1537 | 1537 | 3798.9 | -852.6 | 35.7725 | 0.3 | 802.8 | 0.7463026
1538 | 1538 | 3799.2 | -852.6 | 35.7725 | 0.2 | 803 | 0.7462394
1539 | 1539 | 3799.6 | -852.6 | 35.7725 | 0.2 | 803.2 | 0.7461762
1540 | 1540 | 3799.9 | -852.6 | 35.7078 | 0.3 | 803.5 | 0.7460814
1541 | 1541 | 3800.5 | -852.6 | 35.6044 | 0.2 | 803.7 | 0.7460182
1542 | 1542 | 3800.8 | -852.6 | 35.5656 | 0.2 | 803.9 | 0.745955
1543 | 1543 | 3801.1 | -852.6 | 35.5268 | 0.3 | 804.2 | 0.7458602
1544 | 1544 | 3801.4 | -852.6 | 35.5268 | 0.2 | 804.4 | 0.745797
1545 | 1545 | 3801.7 | -852.6 | 35.4881 | 0.3 | 804.7 | 0.7457022
1546 | 1546 | 3799.6 | -852.6 | 35.5268 | 0.2 | 804.9 | 0.745639
1547 | 1547 | 3802.3 | -852.6 | 35.5527 | 0.2 | 805.1 | 0.7455758
1548 | 1548 | 3802.7 | -852.6 | 35.5527 | 0.3 | 805.4 | 0.745481
1549 | 1549 | 3802.7 | -852.6 | 35.5915 | 0.2 | 805.6 | 0.7454178
1550 | 1550 | 3803 | -852.6 | 35.5269 | 0.2 | 805.8 | 0.7453546
1551 | 1551 | 3803.3 | -852.6 | 35.5139 | 0.3 | 806.1 | 0.7452598
1552 | 1552 | 3803.6 | -852.6 | 35.5139 | 0.2 | 806.3 | 0.7451966
1553 | 1553 | 3803.9 | -852.6 | 35.5139 | 0.3 | 806.6 | 0.7451018
1554 | 1554 | 3803.9 | -852.6 | 35.4881 | 0.2 | 806.8 | 0.7450386
1555 | 1555 | 3804.2 | -852.6 | 35.5139 | 0.2 | 807 | 0.7449754
1556 | 1556 | 3804.5 | -852.6 | 35.5785 | 0.3 | 807.3 | 0.7448805
1557 | 1557 | 3804.5 | -852.6 | 35.5785 | 0.2 | 807.5 | 0.7448173
1558 | 1558 | 3804.8 | -852.6 | 35.5785 | 0.2 | 807.7 | 0.7447541
1559 | 1559 | 3805.1 | -852.6 | 35.5268 | 0.3 | 808 | 0.7446593
1560 | 1560 | 3805.1 | -852.6 | 35.6432 | 0.2 | 808.2 | 0.7445961
1561 | 1561 | 3805.1 | -852.6 | 35.5268 | 0.2 | 808.4 | 0.7445329
1562 | 1562 | 3805.4 | -852.6 | 35.5268 | 0.3 | 808.7 | 0.7444381
1563 | 1563 | 3805.4 | -852.6 | 35.4751 | 0.2 | 808.9 | 0.7443749
1564 | 1564 | 3805.8 | -852.6 | 35.4751 | 0.3 | 809.2 | 0.7442801
1565 | 1565 | 3806.1 | -852.6 | 35.5397 | 0.2 | 809.4 | 0.7442169
1566 | 1566 | 3806.1 | -852.6 | 35.4751 | 0.2 | 809.6 | 0.7441537
1567 | 1567 | 3806.4 | -852.6 | 35.488 | 0.3 | 809.9 | 0.7440589
1568 | 1568 | 3806.4 | -852.6 | 35.5526 | 0.2 | 810.1 | 0.7439957
1569 | 1569 | 3806.4 | -852.6 | 35.5785 | 0.2 | 810.3 | 0.7439325
1570 | 1570 | 3806.7 | -852.6 | 35.5785 | 0.3 | 810.6 | 0.7438377
1571 | 1571 | 3807.3 | -852.6 | 35.5785 | 0.2 | 810.8 | 0.7437745
1572 | 1572 | 3807.3 | -852.6 | 35.5785 | 0.3 | 811.1 | 0.7436797
1573 | 1573 | 3807.3 | -852.6 | 35.5397 | 0.2 | 811.3 | 0.7436165
1574 | 1574 | 3807.6 | -852.6 | 35.5656 | 0.2 | 811.5 | 0.7435533
1575 | 1575 | 3665.9 | -3890.9 | 35.6561 | 1.1 | 812.6 | 0.7432057
1576 | 1576 | 3662.5 | -3890.9 | 35.6302 | 1.1 | 813.7 | 0.742858
1577 | 1577 | 3659.7 | -3890.9 | 35.7983 | 1 | 814.7 | 0.742542
1578 | 1578 | 3635.2 | -4344.8 | 35.8113 | 1.2 | 815.9 | 0.7421628
1579 | 1579 | 3630.9 | -4344.8 | 35.8759 | 1.2 | 817.1 | 0.7417836
1580 | 1580 | 3630.3 | -4344.8 | 35.8759 | 1.2 | 818.3 | 0.7414044
1581 | 1581 | 3628.1 | -4344.8 | 35.9018 | 1.2 | 819.5 | 0.7410252
1582 | 1582 | 3625.9 | -4344.8 | 35.9664 | 1.2 | 820.7 | 0.7406459
1583 | 1583 | 3623.8 | -4344.4 | 36.0052 | 1.2 | 821.9 | 0.7402667
1584 | 1584 | 3621.9 | -4344.4 | 36.0052 | 1.2 | 823.1 | 0.7398875
1585 | 1585 | 3616 | -4344.4 | 36.0311 | 1.3 | 824.4 | 0.7394767
1586 | 1586 | 3617 | -4344.4 | 36.0957 | 1.2 | 825.6 | 0.7390975
1587 | 1587 | 3615.7 | -4344.4 | 36.0957 | 1.2 | 826.8 | 0.7387182
1588 | 1588 | 3630 | -3994.4 | 36.0957 | 1.1 | 827.9 | 0.7383706
1589 | 1589 | 3629 | -3994.4 | 36.0569 | 1.1 | 829 | 0.738023
1590 | 1590 | 3628.1 | -3994.4 | 36.0569 | 1.1 | 830.1 | 0.7376754
1591 | 1591 | 3627.2 | -3994.4 | 36.0052 | 1.1 | 831.2 | 0.7373278
1592 | 1592 | 3626.3 | -3994.4 | 35.9535 | 1.1 | 832.3 | 0.7369802
1593 | 1593 | 3625 | -3994.4 | 35.9535 | 1.2 | 833.5 | 0.7366009
1594 | 1594 | 3624.1 | -3994 | 35.9535 | 1.1 | 834.6 | 0.7362533
1595 | 1595 | 3619.7 | -3994.4 | 35.9276 | 1.1 | 835.7 | 0.7359057
1596 | 1596 | 3621.6 | -3994.4 | 35.8888 | 1.1 | 836.8 | 0.7355581
1597 | 1597 | 3755.8 | -1104.1 | 35.8888 | 0.3 | 837.1 | 0.7354633
1598 | 1598 | 3755.8 | -1104.1 | 35.8888 | 0.3 | 837.4 | 0.7353685
1599 | 1599 | 3758.3 | -1104.1 | 35.8888 | 0.3 | 837.7 | 0.7352737
1600 | 1600 | 3759.9 | -1104.1 | 35.863 | 0.3 | 838 | 0.7351789
1601 | 1601 | 3762.7 | -1104.1 | 35.863 | 0.3 | 838.3 | 0.7350841
1602 | 1602 | 3763.9 | -1104.1 | 35.863 | 0.3 | 838.6 | 0.7349893
1603 | 1603 | 3764.8 | -1104.1 | 35.8371 | 0.3 | 838.9 | 0.7348945
1604 | 1604 | 3766.1 | -1104.1 | 35.8242 | 0.4 | 839.3 | 0.734768
1605 | 1605 | 3766.7 | -1104.1 | 35.7983 | 0.3 | 839.6 | 0.7346732
1606 | 1606 | 3768.2 | -1104.1 | 35.7337 | 0.3 | 839.9 | 0.7345784
1607 | 1607 | 3768.9 | -1104.1 | 35.7467 | 0.3 | 840.2 | 0.7344836
1608 | 1608 | 3769.2 | -1104.1 | 35.6432 | 0.3 | 840.5 | 0.7343888
1609 | 1609 | 3769.8 | -1104.1 | 35.7467 | 0.3 | 840.8 | 0.734294
1610 | 1610 | 3770.4 | -1104.1 | 35.6691 | 0.3 | 841.1 | 0.7341992
1611 | 1611 | 3771 | -1104.1 | 35.7466 | 0.3 | 841.4 | 0.7341044
1612 | 1612 | 3769.2 | -1104.1 | 35.7466 | 0.3 | 841.7 | 0.7340096
1613 | 1613 | 3772.3 | -1104.1 | 35.682 | 0.3 | 842 | 0.7339148
1614 | 1614 | 3772.6 | -1104.1 | 35.682 | 0.3 | 842.3 | 0.73382
1615 | 1615 | 3772.9 | -1104.1 | 35.682 | 0.3 | 842.6 | 0.7337252
1616 | 1616 | 3773.2 | -1104.1 | 35.7078 | 0.3 | 842.9 | 0.7336304
1617 | 1617 | 3773.5 | -1104.1 | 35.7078 | 0.3 | 843.2 | 0.7335356
1618 | 1618 | 3771.3 | -1104.1 | 35.7466 | 0.3 | 843.5 | 0.7334408
1619 | 1619 | 3774.4 | -1104.1 | 35.7596 | 0.4 | 843.9 | 0.7333144
1620 | 1620 | 3774.8 | -1104.1 | 35.7725 | 0.3 | 844.2 | 0.7332196
1621 | 1621 | 3774.8 | -1104.1 | 35.7596 | 0.3 | 844.5 | 0.7331248
1622 | 1622 | 3775.1 | -1104.1 | 35.7596 | 0.3 | 844.8 | 0.73303
1623 | 1623 | 3775.4 | -1104.1 | 35.7596 | 0.3 | 845.1 | 0.7329352
1624 | 1624 | 3773.2 | -1104.1 | 35.7466 | 0.3 | 845.4 | 0.7328403
1625 | 1625 | 3776 | -1104.1 | 35.7207 | 0.3 | 845.7 | 0.7327455
1626 | 1626 | 3776 | -1104.1 | 35.7207 | 0.3 | 846 | 0.7326507
1627 | 1627 | 3776.3 | -1104.1 | 35.7078 | 0.3 | 846.3 | 0.7325559
1628 | 1628 | 3776.6 | -1104.1 | 35.6561 | 0.3 | 846.6 | 0.7324611
1629 | 1629 | 3776.6 | -1104.1 | 35.6561 | 0.3 | 846.9 | 0.7323663
1630 | 1630 | 3776.9 | -1104.1 | 35.7078 | 0.3 | 847.2 | 0.7322715
1631 | 1631 | 3777.2 | -1104.1 | 35.6561 | 0.3 | 847.5 | 0.7321767
1632 | 1632 | 3777.2 | -1104.1 | 35.6432 | 0.3 | 847.8 | 0.7320819
1633 | 1633 | 3777.2 | -1104.1 | 35.6173 | 0.3 | 848.1 | 0.7319871
1634 | 1634 | 3777.5 | -1104.1 | 35.6173 | 0.4 | 848.5 | 0.7318607
1635 | 1635 | 3777.9 | -1104.1 | 35.6302 | 0.3 | 848.8 | 0.7317659
1636 | 1636 | 3777.9 | -1104.1 | 35.6302 | 0.3 | 849.1 | 0.7316711
1637 | 1637 | 3778.2 | -1104.1 | 35.6432 | 0.3 | 849.4 | 0.7315763
1638 | 1638 | 3778.2 | -1104.1 | 35.6432 | 0.3 | 849.7 | 0.7314815
1639 | 1639 | 3778.2 | -1104.1 | 35.6949 | 0.3 | 850 | 0.7313867
1640 | 1640 | 3692.3 | -2960.9 | 35.7854 | 0.8 | 850.8 | 0.7311339
1641 | 1641 | 3689.8 | -2961.3 | 35.8242 | 0.8 | 851.6 | 0.7308811
1642 | 1642 | 3688.3 | -2960.9 | 35.8501 | 0.9 | 852.5 | 0.7305966
1643 | 1643 | 3686.7 | -2960.9 | 35.863 | 0.8 | 853.3 | 0.7303438
1644 | 1644 | 3685.5 | -2960.9 | 35.9147 | 0.8 | 854.1 | 0.730091
1645 | 1645 | 3684.2 | -2961.3 | 35.8759 | 0.8 | 854.9 | 0.7298382
1646 | 1646 | 3683.3 | -2960.9 | 35.863 | 0.9 | 855.8 | 0.7295538
1647 | 1647 | 3678.3 | -2960.9 | 35.8759 | 0.8 | 856.6 | 0.729301
1648 | 1648 | 3756.5 | -1318.8 | 35.8759 | 0.4 | 857 | 0.7291746
1649 | 1649 | 3757.7 | -1318.8 | 35.8759 | 0.3 | 857.3 | 0.7290798
1650 | 1650 | 3758.3 | -1318.8 | 35.8759 | 0.4 | 857.7 | 0.7289534
1651 | 1651 | 3758.9 | -1318.8 | 35.8242 | 0.4 | 858.1 | 0.7288269
1652 | 1652 | 3759.3 | -1318.8 | 35.8371 | 0.3 | 858.4 | 0.7287321
1653 | 1653 | 3759.6 | -1318.8 | 35.7983 | 0.4 | 858.8 | 0.7286057
1654 | 1654 | 3759.9 | -1318.8 | 35.7854 | 0.4 | 859.2 | 0.7284793
1655 | 1655 | 3760.2 | -1318.8 | 35.85 | 0.3 | 859.5 | 0.7283845
1656 | 1656 | 3760.8 | -1318.8 | 35.8242 | 0.4 | 859.9 | 0.7282581
1657 | 1657 | 3760.8 | -1318.8 | 35.8242 | 0.4 | 860.3 | 0.7281317
1658 | 1658 | 3761.1 | -1318.8 | 35.7854 | 0.3 | 860.6 | 0.7280369
1659 | 1659 | 3761.1 | -1318.8 | 35.7208 | 0.4 | 861 | 0.7279105
1660 | 1660 | 3761.4 | -1318.8 | 35.7466 | 0.4 | 861.4 | 0.7277841
1661 | 1661 | 3761.4 | -1318.8 | 35.7466 | 0.3 | 861.7 | 0.7276893
1662 | 1662 | 3761.7 | -1318.8 | 35.7336 | 0.4 | 862.1 | 0.7275629
1663 | 1663 | 3761.7 | -1318.8 | 35.7336 | 0.4 | 862.5 | 0.7274365
1664 | 1664 | 3762 | -1318.8 | 35.7207 | 0.3 | 862.8 | 0.7273417
1665 | 1665 | 3762 | -1318.8 | 35.7336 | 0.4 | 863.2 | 0.7272153
1666 | 1666 | 3762 | -1318.8 | 35.7336 | 0.4 | 863.6 | 0.7270889
1667 | 1667 | 3762 | -1318.8 | 35.7336 | 0.3 | 863.9 | 0.7269941
1668 | 1668 | 3762 | -1318.8 | 35.7466 | 0.4 | 864.3 | 0.7268677
1669 | 1669 | 3762.4 | -1318.8 | 35.7854 | 0.4 | 864.7 | 0.7267412
1670 | 1670 | 3762.4 | -1318.8 | 35.8112 | 0.3 | 865 | 0.7266464
1671 | 1671 | 3762.4 | -1318.8 | 35.8112 | 0.4 | 865.4 | 0.72652
1672 | 1672 | 3762.4 | -1318.8 | 35.8112 | 0.4 | 865.8 | 0.7263936
1673 | 1673 | 3762.4 | -1318.8 | 35.7983 | 0.3 | 866.1 | 0.7262988
1674 | 1674 | 3762.7 | -1318.8 | 35.7983 | 0.4 | 866.5 | 0.7261724
1675 | 1675 | 3762.7 | -1318.8 | 35.669 | 0.4 | 866.9 | 0.726046
1676 | 1676 | 3762.7 | -1318.8 | 35.6173 | 0.3 | 867.2 | 0.7259512
1677 | 1677 | 3762.7 | -1318.8 | 35.6173 | 0.4 | 867.6 | 0.7258248
1678 | 1678 | 3762.7 | -1318.8 | 35.6173 | 0.4 | 868 | 0.7256984
1679 | 1679 | 3762.7 | -1318.8 | 35.7208 | 0.3 | 868.3 | 0.7256036
1680 | 1680 | 3762.7 | -1318.8 | 35.7208 | 0.4 | 868.7 | 0.7254772
1681 | 1681 | 3762.7 | -1318.8 | 35.7208 | 0.4 | 869.1 | 0.7253508
1682 | 1682 | 3762.7 | -1319.1 | 35.7725 | 0.3 | 869.4 | 0.725256
1683 | 1683 | 3762.7 | -1318.8 | 35.682 | 0.4 | 869.8 | 0.7251296
1684 | 1684 | 3726.7 | -2098.9 | 35.6561 | 0.6 | 870.4 | 0.72494
1685 | 1685 | 3725.5 | -2099.3 | 35.6561 | 0.6 | 871 | 0.7247503
1686 | 1686 | 3724.8 | -2099.3 | 35.6561 | 0.5 | 871.5 | 0.7245923
1687 | 1687 | 3724.2 | -2099.3 | 35.7207 | 0.6 | 872.1 | 0.7244027
1688 | 1688 | 3723.6 | -2099.3 | 35.6173 | 0.6 | 872.7 | 0.7242131
1689 | 1689 | 3722.7 | -2099.3 | 35.6561 | 0.6 | 873.3 | 0.7240235
1690 | 1690 | 3722 | -2099.3 | 35.5785 | 0.6 | 873.9 | 0.7238339
1691 | 1691 | 3721.1 | -2099.3 | 35.5785 | 0.6 | 874.5 | 0.7236443
1692 | 1692 | 3720.8 | -2099.3 | 35.6949 | 0.5 | 875 | 0.7234863
1693 | 1693 | 3720.2 | -2099.3 | 35.6303 | 0.6 | 875.6 | 0.7232967
1694 | 1694 | 3719.9 | -2099.3 | 35.7208 | 0.6 | 876.2 | 0.7231071
1695 | 1695 | 3719.6 | -2099.3 | 35.7208 | 0.6 | 876.8 | 0.7229175
1696 | 1696 | 3718.9 | -2099.3 | 35.7337 | 0.6 | 877.4 | 0.7227278
1697 | 1697 | 3718.3 | -2099.3 | 35.682 | 0.6 | 878 | 0.7225382
1698 | 1698 | 3718 | -2099.3 | 35.682 | 0.5 | 878.5 | 0.7223802
1699 | 1699 | 3717.7 | -2099.3 | 35.6949 | 0.6 | 879.1 | 0.7221906
1700 | 1700 | 3673.4 | -3042.4 | 35.6949 | 0.8 | 879.9 | 0.7219378
1701 | 1701 | 3669 | -3042.4 | 35.7466 | 0.9 | 880.8 | 0.7216534
1702 | 1702 | 3670.6 | -3042.4 | 35.7595 | 0.8 | 881.6 | 0.7214006
1703 | 1703 | 3669.7 | -3042.4 | 35.7854 | 0.9 | 882.5 | 0.7211162
1704 | 1704 | 3668.4 | -3042.4 | 35.7595 | 0.8 | 883.3 | 0.7208634
1705 | 1705 | 3667.8 | -3042.4 | 35.7595 | 0.9 | 884.2 | 0.7205789
1706 | 1706 | 3666.6 | -3042.4 | 35.7854 | 0.8 | 885 | 0.7203261
1707 | 1707 | 3665.6 | -3042.4 | 35.7854 | 0.9 | 885.9 | 0.7200417
1708 | 1708 | 3664.1 | -3042.4 | 35.863 | 0.8 | 886.7 | 0.7197889
1709 | 1709 | 3663.1 | -3042.4 | 35.8371 | 0.9 | 887.6 | 0.7195045
1710 | 1710 | 3662.5 | -3042.4 | 35.8371 | 0.8 | 888.4 | 0.7192517
1711 | 1711 | 3661.9 | -3042.4 | 35.8371 | 0.8 | 889.2 | 0.7189989
1712 | 1712 | 3661.3 | -3042.4 | 35.8371 | 0.9 | 890.1 | 0.7187144
1713 | 1713 | 3660.7 | -3042.4 | 35.7595 | 0.8 | 890.9 | 0.7184616
1714 | 1714 | 3659.4 | -3042.4 | 35.7336 | 0.9 | 891.8 | 0.7181772
1715 | 1715 | 3655.4 | -3118.3 | 35.7336 | 0.9 | 892.7 | 0.7178928
1716 | 1716 | 3654.8 | -3118.3 | 35.7724 | 0.8 | 893.5 | 0.71764
1717 | 1717 | 3654.2 | -3118.3 | 35.7724 | 0.9 | 894.4 | 0.7173556
1718 | 1718 | 3653.2 | -3118.3 | 35.7724 | 0.9 | 895.3 | 0.7170712
1719 | 1719 | 3652.6 | -3118.3 | 35.7724 | 0.8 | 896.1 | 0.7168184
1720 | 1720 | 3659.4 | -2956.8 | 35.7724 | 0.8 | 896.9 | 0.7165655
1721 | 1721 | 3659.4 | -2956.8 | 35.7207 | 0.8 | 897.7 | 0.7163127
1722 | 1722 | 3658.8 | -2956.8 | 35.7207 | 0.9 | 898.6 | 0.7160283
1723 | 1723 | 3658.2 | -2956.8 | 35.7207 | 0.8 | 899.4 | 0.7157755
1724 | 1724 | 3657.9 | -2956.8 | 35.7078 | 0.8 | 900.2 | 0.7155227
1725 | 1725 | 3657.6 | -2956.8 | 35.6949 | 0.8 | 901 | 0.7152699
1726 | 1726 | 3656.9 | -2956.8 | 35.6949 | 0.8 | 901.8 | 0.7150171
1727 | 1727 | 3656.6 | -2956.8 | 35.7207 | 0.9 | 902.7 | 0.7147327
1728 | 1728 | 3655.7 | -2956.8 | 35.7207 | 0.8 | 903.5 | 0.7144798
1729 | 1729 | 3655.4 | -2956.8 | 35.7336 | 0.8 | 904.3 | 0.714227
1730 | 1730 | 3691.4 | -2181.1 | 35.7336 | 0.6 | 904.9 | 0.7140374
1731 | 1731 | 3691.4 | -2181.1 | 35.7466 | 0.6 | 905.5 | 0.7138478
1732 | 1732 | 3692 | -2181.1 | 35.7466 | 0.6 | 906.1 | 0.7136582
1733 | 1733 | 3692.3 | -2181.1 | 35.7336 | 0.6 | 906.7 | 0.7134686
1734 | 1734 | 3666.2 | -2747.7 | 35.7724 | 0.8 | 907.5 | 0.7132158
1735 | 1735 | 3666.2 | -2747.7 | 35.8241 | 0.7 | 908.2 | 0.7129946
1736 | 1736 | 3665.6 | -2748.5 | 35.9276 | 0.8 | 909 | 0.7127418
1737 | 1737 | 3664.7 | -2748.5 | 35.8759 | 0.8 | 909.8 | 0.7124889
1738 | 1738 | 3664.4 | -2748.5 | 35.8759 | 0.7 | 910.5 | 0.7122677
1739 | 1739 | 3663.8 | -2748.5 | 35.8759 | 0.8 | 911.3 | 0.7120149
1740 | 1740 | 3663.5 | -2748.5 | 35.8242 | 0.7 | 912 | 0.7117937
1741 | 1741 | 3663.1 | -2748.5 | 35.8242 | 0.8 | 912.8 | 0.7115409
1742 | 1742 | 3662.8 | -2748.5 | 35.7466 | 0.8 | 913.6 | 0.7112881
1743 | 1743 | 3662.2 | -2748.5 | 35.7466 | 0.7 | 914.3 | 0.7110669
1744 | 1744 | 3692.3 | -2101.9 | 35.7596 | 0.6 | 914.9 | 0.7108773
1745 | 1745 | 3692.9 | -2101.9 | 35.7596 | 0.6 | 915.5 | 0.7106877
1746 | 1746 | 3692.9 | -2101.9 | 35.7984 | 0.6 | 916.1 | 0.710498
1747 | 1747 | 3693.2 | -2102.3 | 35.7984 | 0.5 | 916.6 | 0.71034
1748 | 1748 | 3693.5 | -2101.9 | 35.7984 | 0.6 | 917.2 | 0.7101504
1749 | 1749 | 3693.5 | -2101.9 | 35.7596 | 0.6 | 917.8 | 0.7099608
1750 | 1750 | 3693.5 | -2101.9 | 35.7596 | 0.6 | 918.4 | 0.7097712
1751 | 1751 | 3693.8 | -2101.9 | 35.7596 | 0.6 | 919 | 0.7095816
1752 | 1752 | 3693.8 | -2101.9 | 35.7725 | 0.6 | 919.6 | 0.709392
1753 | 1753 | 3693.8 | -2101.9 | 35.7725 | 0.5 | 920.1 | 0.709234
1754 | 1754 | 3693.8 | -2102.3 | 35.7595 | 0.6 | 920.7 | 0.7090444
1755 | 1755 | 3744.7 | -1023.4 | 35.7208 | 0.3 | 921 | 0.7089496
1756 | 1756 | 3745.6 | -1023.4 | 35.6562 | 0.3 | 921.3 | 0.7088548
1757 | 1757 | 3746.8 | -1023.4 | 35.6562 | 0.3 | 921.6 | 0.70876
1758 | 1758 | 3747.5 | -1023.4 | 35.6562 | 0.2 | 921.8 | 0.7086968
1759 | 1759 | 3748.4 | -1023.4 | 35.6562 | 0.3 | 922.1 | 0.7086019
1760 | 1760 | 3749 | -1023.4 | 35.6562 | 0.3 | 922.4 | 0.7085071
1761 | 1761 | 3749.6 | -1023.4 | 35.6691 | 0.3 | 922.7 | 0.7084123
1762 | 1762 | 3750.3 | -1023.4 | 35.6432 | 0.3 | 923 | 0.7083175
1763 | 1763 | 3751.5 | -1023.4 | 35.6949 | 0.3 | 923.3 | 0.7082227
1764 | 1764 | 3752.1 | -1023.4 | 35.6949 | 0.2 | 923.5 | 0.7081595
1765 | 1765 | 3752.4 | -1023.4 | 35.6561 | 0.3 | 923.8 | 0.7080647
1766 | 1766 | 3753.1 | -1023.4 | 35.7207 | 0.3 | 924.1 | 0.7079699
1767 | 1767 | 3753.4 | -1023.4 | 35.669 | 0.3 | 924.4 | 0.7078751
1768 | 1768 | 3753.7 | -1023.4 | 35.6431 | 0.3 | 924.7 | 0.7077803
1769 | 1769 | 3754.6 | -1023.4 | 35.6431 | 0.3 | 925 | 0.7076855
1770 | 1770 | 3754.9 | -1023.4 | 35.6431 | 0.2 | 925.2 | 0.7076223
1771 | 1771 | 3755.2 | -1023.4 | 35.7078 | 0.3 | 925.5 | 0.7075275
1772 | 1772 | 3755.5 | -1023.4 | 35.6173 | 0.3 | 925.8 | 0.7074327
1773 | 1773 | 3755.8 | -1023.4 | 35.7078 | 0.3 | 926.1 | 0.7073379
1774 | 1774 | 3756.2 | -1023.4 | 35.7078 | 0.3 | 926.4 | 0.7072431
1775 | 1775 | 3756.5 | -1023.4 | 35.7078 | 0.3 | 926.7 | 0.7071483
1776 | 1776 | 3756.8 | -1023.4 | 35.5786 | 0.3 | 927 | 0.7070535
1777 | 1777 | 3757.1 | -1023.4 | 35.5657 | 0.2 | 927.2 | 0.7069903
1778 | 1778 | 3757.4 | -1023.4 | 35.7079 | 0.3 | 927.5 | 0.7068955
1779 | 1779 | 3757.7 | -1023.4 | 35.5657 | 0.3 | 927.8 | 0.7068007
1780 | 1780 | 3757.7 | -1023.4 | 35.6432 | 0.3 | 928.1 | 0.7067059
1781 | 1781 | 3758.3 | -1023.4 | 35.5527 | 0.3 | 928.4 | 0.706611
1782 | 1782 | 3758.3 | -1023.4 | 35.6432 | 0.3 | 928.7 | 0.7065162
1783 | 1783 | 3758.6 | -1023.4 | 35.5656 | 0.2 | 928.9 | 0.706453
1784 | 1784 | 3758.9 | -1023.4 | 35.5656 | 0.3 | 929.2 | 0.7063582
1785 | 1785 | 3758.9 | -1023.4 | 35.5785 | 0.3 | 929.5 | 0.7062634
1786 | 1786 | 3759.3 | -1023.4 | 35.5139 | 0.3 | 929.8 | 0.7061686
1787 | 1787 | 3759.6 | -1023.4 | 35.5139 | 0.3 | 930.1 | 0.7060738
1788 | 1788 | 3759.6 | -1023.4 | 35.4881 | 0.3 | 930.4 | 0.705979
1789 | 1789 | 3759.9 | -1023.4 | 35.4881 | 0.2 | 930.6 | 0.7059158
1790 | 1790 | 3759.9 | -1023.4 | 35.4622 | 0.3 | 930.9 | 0.705821
1791 | 1791 | 3738.2 | -1498.8 | 35.4622 | 0.4 | 931.3 | 0.7056946
1792 | 1792 | 3738.2 | -1498.8 | 35.4751 | 0.4 | 931.7 | 0.7055682
1793 | 1793 | 3737.5 | -1498.8 | 35.5268 | 0.4 | 932.1 | 0.7054418
1794 | 1794 | 3736.9 | -1498.8 | 35.5268 | 0.5 | 932.6 | 0.7052838
1795 | 1795 | 3736.6 | -1498.8 | 35.6044 | 0.4 | 933 | 0.7051574
1796 | 1796 | 3736.6 | -1498.8 | 35.6303 | 0.4 | 933.4 | 0.705031
1797 | 1797 | 3736.3 | -1498.8 | 35.5785 | 0.4 | 933.8 | 0.7049046
1798 | 1798 | 3736 | -1498.8 | 35.5915 | 0.4 | 934.2 | 0.7047782
1799 | 1799 | 3735.7 | -1498.8 | 35.5915 | 0.4 | 934.6 | 0.7046518
1800 | 1800 | 3735.7 | -1498.8 | 35.6044 | 0.5 | 935.1 | 0.7044937
1801 | 1801 | 3735.7 | -1498.8 | 35.5915 | 0.4 | 935.5 | 0.7043673
1802 | 1802 | 3735.4 | -1498.8 | 35.5915 | 0.4 | 935.9 | 0.7042409
1803 | 1803 | 3735.1 | -1498.8 | 35.6044 | 0.4 | 936.3 | 0.7041145
1804 | 1804 | 3660.4 | -3106 | 35.6432 | 0.9 | 937.2 | 0.7038301
1805 | 1805 | 3660.4 | -3106 | 35.6691 | 0.8 | 938 | 0.7035773
1806 | 1806 | 3656.6 | -3106 | 35.7467 | 0.9 | 938.9 | 0.7032929
1807 | 1807 | 3655.1 | -3106 | 35.8372 | 0.9 | 939.8 | 0.7030085
1808 | 1808 | 3653.8 | -3106 | 35.7467 | 0.8 | 940.6 | 0.7027557
1809 | 1809 | 3652.3 | -3106 | 35.7984 | 0.9 | 941.5 | 0.7024712
1810 | 1810 | 3651.1 | -3106 | 35.7079 | 0.8 | 942.3 | 0.7022184
1811 | 1811 | 3650.1 | -3106 | 35.6949 | 0.9 | 943.2 | 0.701934
1812 | 1812 | 3648 | -3106 | 35.6949 | 0.9 | 944.1 | 0.7016496
1813 | 1813 | 3647 | -3106 | 35.6949 | 0.8 | 944.9 | 0.7013968
1814 | 1814 | 3759.6 | -672.9 | 35.7725 | 0.2 | 945.1 | 0.7013336
1815 | 1815 | 3759.6 | -672.9 | 35.7595 | 0.2 | 945.3 | 0.7012704
1816 | 1816 | 3761.7 | -672.9 | 35.7595 | 0.2 | 945.5 | 0.7012072
1817 | 1817 | 3763 | -672.9 | 35.7595 | 0.1 | 945.6 | 0.7011756
1818 | 1818 | 3765.5 | -672.9 | 35.7207 | 0.2 | 945.8 | 0.7011124
1819 | 1819 | 3766.4 | -672.9 | 35.6949 | 0.2 | 946 | 0.7010492
1820 | 1820 | 3767.3 | -672.9 | 35.6949 | 0.2 | 946.2 | 0.700986
1821 | 1821 | 3767.9 | -672.9 | 35.6561 | 0.2 | 946.4 | 0.7009228
1822 | 1822 | 3768.6 | -672.9 | 35.5785 | 0.2 | 946.6 | 0.7008596
1823 | 1823 | 3769.2 | -672.9 | 35.6302 | 0.2 | 946.8 | 0.7007964
1824 | 1824 | 3770.4 | -672.9 | 35.6302 | 0.2 | 947 | 0.7007332
1825 | 1825 | 3771 | -672.9 | 35.6302 | 0.1 | 947.1 | 0.7007016
1826 | 1826 | 3771.7 | -672.9 | 35.6044 | 0.2 | 947.3 | 0.7006384
1827 | 1827 | 3772 | -672.9 | 35.5915 | 0.2 | 947.5 | 0.7005751
1828 | 1828 | 3772.3 | -672.9 | 35.6173 | 0.2 | 947.7 | 0.7005119
1829 | 1829 | 3772.9 | -672.9 | 35.6173 | 0.2 | 947.9 | 0.7004487
1830 | 1830 | 3773.5 | -672.9 | 35.6173 | 0.2 | 948.1 | 0.7003855
1831 | 1831 | 3773.8 | -672.9 | 35.6432 | 0.2 | 948.3 | 0.7003223
1832 | 1832 | 3774.1 | -672.9 | 35.682 | 0.2 | 948.5 | 0.7002591
1833 | 1833 | 3774.8 | -672.9 | 35.682 | 0.1 | 948.6 | 0.7002275
1834 | 1834 | 3774.8 | -672.9 | 35.669 | 0.2 | 948.8 | 0.7001643
1835 | 1835 | 3775.4 | -672.9 | 35.669 | 0.2 | 949 | 0.7001011
1836 | 1836 | 3775.7 | -672.9 | 35.6432 | 0.2 | 949.2 | 0.7000379
1837 | 1837 | 3776 | -672.9 | 35.6432 | 0.2 | 949.4 | 0.6999747
1838 | 1838 | 3776.3 | -672.9 | 35.6432 | 0.2 | 949.6 | 0.6999115
1839 | 1839 | 3776.6 | -672.9 | 35.6432 | 0.2 | 949.8 | 0.6998483
1840 | 1840 | 3776.9 | -672.9 | 35.6562 | 0.1 | 949.9 | 0.6998167
1841 | 1841 | 3774.8 | -672.9 | 35.6562 | 0.2 | 950.1 | 0.6997535
1842 | 1842 | 3777.5 | -672.9 | 35.6303 | 0.2 | 950.3 | 0.6996903
1843 | 1843 | 3777.9 | -672.9 | 35.6044 | 0.2 | 950.5 | 0.6996271
1844 | 1844 | 3777.9 | -672.9 | 35.5656 | 0.2 | 950.7 | 0.6995639
1845 | 1845 | 3778.2 | -672.9 | 35.5268 | 0.2 | 950.9 | 0.6995007
1846 | 1846 | 3778.5 | -672.9 | 35.5268 | 0.2 | 951.1 | 0.6994375
1847 | 1847 | 3776 | -672.9 | 35.5527 | 0.2 | 951.3 | 0.6993743
1848 | 1848 | 3779.4 | -672.9 | 35.5527 | 0.1 | 951.4 | 0.6993427
1849 | 1849 | 3779.4 | -672.9 | 35.5527 | 0.2 | 951.6 | 0.6992795
1850 | 1850 | 3779.7 | -672.9 | 35.5398 | 0.2 | 951.8 | 0.6992163
1851 | 1851 | 3779.7 | -672.9 | 35.5398 | 0.2 | 952 | 0.6991531
1852 | 1852 | 3780 | -672.9 | 35.4881 | 0.2 | 952.2 | 0.6990899
1853 | 1853 | 3780.3 | -672.9 | 35.4881 | 0.2 | 952.4 | 0.6990267
1854 | 1854 | 3780.6 | -672.9 | 35.5527 | 0.2 | 952.6 | 0.6989635
1855 | 1855 | 3780.6 | -672.9 | 35.4881 | 0.2 | 952.8 | 0.6989003
1856 | 1856 | 3780.6 | -672.9 | 35.5656 | 0.1 | 952.9 | 0.6988687
1857 | 1857 | 3769.5 | -922.9 | 35.5914 | 0.3 | 953.2 | 0.6987739
1858 | 1858 | 3769.5 | -922.9 | 35.6302 | 0.2 | 953.4 | 0.6987107
1859 | 1859 | 3769.2 | -922.9 | 35.5914 | 0.3 | 953.7 | 0.6986159
1860 | 1860 | 3769.2 | -922.9 | 35.5914 | 0.2 | 953.9 | 0.6985526
1861 | 1861 | 3769.2 | -922.9 | 35.5914 | 0.3 | 954.2 | 0.6984578
1862 | 1862 | 3768.9 | -922.9 | 35.5914 | 0.2 | 954.4 | 0.6983946
1863 | 1863 | 3768.9 | -922.9 | 35.6173 | 0.3 | 954.7 | 0.6982998
1864 | 1864 | 3768.9 | -922.9 | 35.5785 | 0.3 | 955 | 0.698205
1865 | 1865 | 3768.9 | -922.9 | 35.6561 | 0.2 | 955.2 | 0.6981418
1866 | 1866 | 3768.9 | -922.9 | 35.5785 | 0.3 | 955.5 | 0.698047
1867 | 1867 | 3768.9 | -922.9 | 35.5915 | 0.2 | 955.7 | 0.6979838
1868 | 1868 | 3768.9 | -922.9 | 35.5915 | 0.3 | 956 | 0.697889
1869 | 1869 | 3768.9 | -922.9 | 35.5656 | 0.2 | 956.2 | 0.6978258
1870 | 1870 | 3768.9 | -922.9 | 35.5915 | 0.3 | 956.5 | 0.697731
1871 | 1871 | 3768.9 | -922.9 | 35.5656 | 0.2 | 956.7 | 0.6976678
1872 | 1872 | 3768.9 | -922.9 | 35.5915 | 0.3 | 957 | 0.697573
1873 | 1873 | 3768.9 | -922.9 | 35.6173 | 0.3 | 957.3 | 0.6974782
1874 | 1874 | 3768.9 | -922.9 | 35.5914 | 0.2 | 957.5 | 0.697415
1875 | 1875 | 3768.9 | -922.9 | 35.5914 | 0.3 | 957.8 | 0.6973202
1876 | 1876 | 3768.9 | -922.9 | 35.5526 | 0.2 | 958 | 0.697257
1877 | 1877 | 3768.9 | -922.9 | 35.5397 | 0.3 | 958.3 | 0.6971622
1878 | 1878 | 3768.9 | -922.9 | 35.5268 | 0.2 | 958.5 | 0.697099
1879 | 1879 | 3768.9 | -922.9 | 35.5268 | 0.3 | 958.8 | 0.6970042
1880 | 1880 | 3768.9 | -922.9 | 35.5139 | 0.3 | 959.1 | 0.6969094
1881 | 1881 | 3768.9 | -922.9 | 35.501 | 0.2 | 959.3 | 0.6968462
1882 | 1882 | 3768.9 | -922.9 | 35.501 | 0.3 | 959.6 | 0.6967514
1883 | 1883 | 3768.6 | -922.9 | 35.501 | 0.2 | 959.8 | 0.6966882
1884 | 1884 | 3768.9 | -922.9 | 35.501 | 0.3 | 960.1 | 0.6965934
1885 | 1885 | 3768.6 | -922.9 | 35.5268 | 0.2 | 960.3 | 0.6965301
1886 | 1886 | 3768.9 | -922.9 | 35.5526 | 0.3 | 960.6 | 0.6964353
1887 | 1887 | 3768.9 | -922.9 | 35.5526 | 0.2 | 960.8 | 0.6963721
1888 | 1888 | 3768.6 | -922.9 | 35.5397 | 0.3 | 961.1 | 0.6962773
1889 | 1889 | 3768.6 | -922.9 | 35.5397 | 0.3 | 961.4 | 0.6961825
1890 | 1890 | 3768.6 | -922.9 | 35.5397 | 0.2 | 961.6 | 0.6961193
1891 | 1891 | 3768.6 | -922.9 | 35.5527 | 0.3 | 961.9 | 0.6960245
1892 | 1892 | 3768.6 | -922.9 | 35.5527 | 0.2 | 962.1 | 0.6959613
1893 | 1893 | 3768.6 | -922.9 | 35.5398 | 0.3 | 962.4 | 0.6958665
1894 | 1894 | 3768.6 | -922.9 | 35.5656 | 0.2 | 962.6 | 0.6958033
1895 | 1895 | 3768.6 | -922.9 | 35.6173 | 0.3 | 962.9 | 0.6957085
1896 | 1896 | 3768.6 | -922.9 | 35.6303 | 0.3 | 963.2 | 0.6956137
1897 | 1897 | 3768.6 | -922.9 | 35.5656 | 0.2 | 963.4 | 0.6955505
1898 | 1898 | 3768.6 | -922.9 | 35.5656 | 0.3 | 963.7 | 0.6954557
1899 | 1899 | 3768.6 | -922.9 | 35.6303 | 0.2 | 963.9 | 0.6953925
1900 | 1900 | 3768.6 | -922.9 | 35.6303 | 0.3 | 964.2 | 0.6952977
1901 | 1901 | 3768.6 | -922.9 | 35.6303 | 0.2 | 964.4 | 0.6952345
1902 | 1902 | 3768.6 | -922.9 | 35.682 | 0.3 | 964.7 | 0.6951397
1903 | 1903 | 3768.6 | -922.9 | 35.682 | 0.2 | 964.9 | 0.6950765
1904 | 1904 | 3608.9 | -4269.7 | 35.682 | 1.2 | 966.1 | 0.6946973
1905 | 1905 | 3607.3 | -4270 | 35.7596 | 1.2 | 967.3 | 0.694318
1906 | 1906 | 3604.2 | -4269.7 | 35.8242 | 1.2 | 968.5 | 0.6939388
1907 | 1907 | 3601.5 | -4269.7 | 35.9664 | 1.1 | 969.6 | 0.6935912
1908 | 1908 | 3598.7 | -4269.7 | 36.031 | 1.2 | 970.8 | 0.693212
1909 | 1909 | 3596.2 | -4269.7 | 36.0439 | 1.2 | 972 | 0.6928328
1910 | 1910 | 3592.1 | -4269.7 | 36.0181 | 1.2 | 973.2 | 0.6924535
1911 | 1911 | 3589.4 | -4233.6 | 35.9793 | 1.2 | 974.4 | 0.6920743
1912 | 1912 | 3590 | -4233.6 | 35.9922 | 1.2 | 975.6 | 0.6916951
1913 | 1913 | 3588.1 | -4233.6 | 35.9793 | 1.1 | 976.7 | 0.6913475
1914 | 1914 | 3666.2 | -2527.1 | 35.9922 | 0.7 | 977.4 | 0.6911263
1915 | 1915 | 3666.6 | -2527.1 | 36.0052 | 0.7 | 978.1 | 0.6909051
1916 | 1916 | 3666.6 | -2527.1 | 36.0052 | 0.7 | 978.8 | 0.6906839
1917 | 1917 | 3684.8 | -2141.7 | 36.0052 | 0.6 | 979.4 | 0.6904942
1918 | 1918 | 3684.8 | -2141.7 | 36.0052 | 0.6 | 980 | 0.6903046
1919 | 1919 | 3685.2 | -2141.7 | 36.0052 | 0.6 | 980.6 | 0.690115
1920 | 1920 | 3685.2 | -2141.7 | 36.0052 | 0.6 | 981.2 | 0.6899254
1921 | 1921 | 3685.2 | -2141.7 | 36.0439 | 0.6 | 981.8 | 0.6897358
1922 | 1922 | 3684.8 | -2141.7 | 35.9922 | 0.6 | 982.4 | 0.6895462
1923 | 1923 | 3755.8 | -636.5 | 35.9664 | 0.2 | 982.6 | 0.689483
1924 | 1924 | 3755.8 | -636.5 | 35.9794 | 0.2 | 982.8 | 0.6894198
1925 | 1925 | 3757.4 | -636.5 | 36.0569 | 0.1 | 982.9 | 0.6893882
1926 | 1926 | 3759.6 | -636.5 | 36.0569 | 0.2 | 983.1 | 0.689325
1927 | 1927 | 3760.5 | -636.5 | 36.0699 | 0.2 | 983.3 | 0.6892618
1928 | 1928 | 3761.4 | -636.5 | 36.0699 | 0.2 | 983.5 | 0.6891986
1929 | 1929 | 3762 | -636.5 | 36.0699 | 0.1 | 983.6 | 0.689167
1930 | 1930 | 3762.7 | -636.5 | 36.0311 | 0.2 | 983.8 | 0.6891038
1931 | 1931 | 3763.3 | -636.5 | 35.9276 | 0.2 | 984 | 0.6890406
1932 | 1932 | 3764.5 | -636.5 | 35.9276 | 0.2 | 984.2 | 0.6889774
1933 | 1933 | 3765.5 | -636.5 | 35.9276 | 0.1 | 984.3 | 0.6889458
1934 | 1934 | 3765.8 | -636.5 | 35.9406 | 0.2 | 984.5 | 0.6888826
1935 | 1935 | 3766.1 | -636.5 | 35.9406 | 0.2 | 984.7 | 0.6888194
1936 | 1936 | 3766.7 | -636.5 | 35.9535 | 0.2 | 984.9 | 0.6887562
1937 | 1937 | 3767 | -636.5 | 35.9535 | 0.2 | 985.1 | 0.688693
1938 | 1938 | 3767.9 | -636.5 | 35.9923 | 0.1 | 985.2 | 0.6886614
1939 | 1939 | 3768.2 | -636.5 | 35.9405 | 0.2 | 985.4 | 0.6885982
1940 | 1940 | 3768.6 | -636.5 | 35.9276 | 0.2 | 985.6 | 0.688535
1941 | 1941 | 3768.9 | -636.5 | 35.9406 | 0.2 | 985.8 | 0.6884717
1942 | 1942 | 3769.2 | -636.5 | 35.9406 | 0.1 | 985.9 | 0.6884401
1943 | 1943 | 3769.5 | -636.5 | 35.9406 | 0.2 | 986.1 | 0.6883769
1944 | 1944 | 3769.8 | -636.5 | 35.9406 | 0.2 | 986.3 | 0.6883137
1945 | 1945 | 3770.4 | -636.5 | 35.9406 | 0.2 | 986.5 | 0.6882505
1946 | 1946 | 3770.7 | -636.5 | 35.9147 | 0.1 | 986.6 | 0.6882189
1947 | 1947 | 3771 | -636.5 | 35.9276 | 0.2 | 986.8 | 0.6881557
1948 | 1948 | 3771 | -636.5 | 35.9147 | 0.2 | 987 | 0.6880925
1949 | 1949 | 3771.3 | -636.5 | 35.9794 | 0.2 | 987.2 | 0.6880293
1950 | 1950 | 3771.7 | -636.5 | 35.9794 | 0.2 | 987.4 | 0.6879661
1951 | 1951 | 3772 | -636.5 | 36.0311 | 0.1 | 987.5 | 0.6879345
1952 | 1952 | 3772.3 | -636.5 | 36.0311 | 0.2 | 987.7 | 0.6878713
1953 | 1953 | 3772.3 | -636.5 | 36.044 | 0.2 | 987.9 | 0.6878081
1954 | 1954 | 3772.6 | -636.5 | 36.044 | 0.2 | 988.1 | 0.6877449
1955 | 1955 | 3772.9 | -636.5 | 36.0052 | 0.1 | 988.2 | 0.6877133
1956 | 1956 | 3772.9 | -636.5 | 35.9664 | 0.2 | 988.4 | 0.6876501
1957 | 1957 | 3773.5 | -636.5 | 35.9664 | 0.2 | 988.6 | 0.6875869
1958 | 1958 | 3773.5 | -636.5 | 35.9664 | 0.2 | 988.8 | 0.6875237
1959 | 1959 | 3773.5 | -636.5 | 35.9405 | 0.1 | 988.9 | 0.6874921
1960 | 1960 | 3773.8 | -636.5 | 35.9276 | 0.2 | 989.1 | 0.6874289
1961 | 1961 | 3774.1 | -636.5 | 35.9147 | 0.2 | 989.3 | 0.6873657
1962 | 1962 | 3774.1 | -636.5 | 35.8759 | 0.2 | 989.5 | 0.6873025
1963 | 1963 | 3774.4 | -636.5 | 35.8759 | 0.1 | 989.6 | 0.6872709
1964 | 1964 | 3774.8 | -636.5 | 35.9018 | 0.2 | 989.8 | 0.6872077
1965 | 1965 | 3774.8 | -636.5 | 35.9406 | 0.2 | 990 | 0.6871445
1966 | 1966 | 3774.8 | -636.5 | 35.9794 | 0.2 | 990.2 | 0.6870813
1967 | 1967 | 3775.1 | -636.5 | 36.0182 | 0.2 | 990.4 | 0.6870181
1968 | 1968 | 3775.1 | -636.5 | 36.0311 | 0.1 | 990.5 | 0.6869865
1969 | 1969 | 3775.4 | -636.5 | 36.0311 | 0.2 | 990.7 | 0.6869233
1970 | 1970 | 3775.4 | -636.5 | 36.0052 | 0.2 | 990.9 | 0.6868601
1971 | 1971 | 3775.4 | -636.5 | 36.0311 | 0.2 | 991.1 | 0.6867969
1972 | 1972 | 3775.7 | -636.5 | 36.0181 | 0.1 | 991.2 | 0.6867653
1973 | 1973 | 3775.7 | -636.5 | 35.9793 | 0.2 | 991.4 | 0.6867021
1974 | 1974 | 3753.1 | -1130.2 | 35.9276 | 0.3 | 991.7 | 0.6866073
1975 | 1975 | 3752.7 | -1130.2 | 35.9017 | 0.3 | 992 | 0.6865125
1976 | 1976 | 3752.1 | -1130.2 | 35.9017 | 0.3 | 992.3 | 0.6864176
1977 | 1977 | 3752.1 | -1130.2 | 35.85 | 0.4 | 992.7 | 0.6862912
1978 | 1978 | 3751.8 | -1130.2 | 35.863 | 0.3 | 993 | 0.6861964
1979 | 1979 | 3751.5 | -1130.2 | 35.863 | 0.3 | 993.3 | 0.6861016
1980 | 1980 | 3750.9 | -1130.2 | 35.8242 | 0.3 | 993.6 | 0.6860068
1981 | 1981 | 3750.6 | -1130.2 | 35.8242 | 0.3 | 993.9 | 0.685912
1982 | 1982 | 3750.3 | -1130.2 | 35.8242 | 0.3 | 994.2 | 0.6858172
1983 | 1983 | 3750.3 | -1130.2 | 35.8372 | 0.3 | 994.5 | 0.6857224
1984 | 1984 | 3751.5 | -1102.3 | 35.8889 | 0.3 | 994.8 | 0.6856276
1985 | 1985 | 3751.5 | -1102.3 | 35.8889 | 0.3 | 995.1 | 0.6855328
1986 | 1986 | 3750.9 | -1102.6 | 35.9535 | 0.3 | 995.4 | 0.685438
1987 | 1987 | 3750.9 | -1102.6 | 35.9406 | 0.3 | 995.7 | 0.6853432
1988 | 1988 | 3750.6 | -1102.6 | 35.9406 | 0.3 | 996 | 0.6852484
1989 | 1989 | 3750.6 | -1102.6 | 35.9535 | 0.3 | 996.3 | 0.6851536
1990 | 1990 | 3750.3 | -1102.6 | 35.9535 | 0.3 | 996.6 | 0.6850588
1991 | 1991 | 3750.3 | -1102.6 | 35.9406 | 0.4 | 997 | 0.6849324
1992 | 1992 | 3750 | -1102.6 | 35.9406 | 0.3 | 997.3 | 0.6848376
1993 | 1993 | 3750 | -1102.6 | 36.0052 | 0.3 | 997.6 | 0.6847428
1994 | 1994 | 3750 | -1102.6 | 36.031 | 0.3 | 997.9 | 0.684648
1995 | 1995 | 3750 | -1102.6 | 35.9922 | 0.3 | 998.2 | 0.6845532
1996 | 1996 | 3749.6 | -1102.6 | 35.9922 | 0.3 | 998.5 | 0.6844583
1997 | 1997 | 3749.6 | -1102.6 | 35.9922 | 0.3 | 998.8 | 0.6843635
1998 | 1998 | 3749.3 | -1102.6 | 35.9405 | 0.3 | 999.1 | 0.6842687
1999 | 1999 | 3749.3 | -1102.6 | 35.8888 | 0.3 | 999.4 | 0.6841739
2000 | 2000 | 3749.3 | -1102.6 | 35.8888 | 0.3 | 999.7 | 0.6840791
2001 | 2001 | 3749 | -1102.6 | 35.8371 | 0.3 | 1000 | 0.6839843
2002 | 2002 | 3749 | -1102.6 | 35.8371 | 0.3 | 1000.3 | 0.6838895
2003 | 2003 | 3748.7 | -1102.6 | 35.8759 | 0.3 | 1000.6 | 0.6837947
2004 | 2004 | 3690.7 | -2340 | 35.8501 | 0.7 | 1001.3 | 0.6835735
2005 | 2005 | 3689.2 | -2340 | 35.8501 | 0.6 | 1001.9 | 0.6833839
2006 | 2006 | 3687.9 | -2340 | 35.8501 | 0.7 | 1002.6 | 0.6831627
2007 | 2007 | 3686.7 | -2340 | 35.9147 | 0.6 | 1003.2 | 0.6829731
2008 | 2008 | 3685.5 | -2340 | 35.8759 | 0.7 | 1003.9 | 0.6827519
2009 | 2009 | 3684.8 | -2340 | 35.863 | 0.6 | 1004.5 | 0.6825623
2010 | 2010 | 3683 | -2340 | 35.8371 | 0.6 | 1005.1 | 0.6823726
2011 | 2011 | 3641.4 | -3202.3 | 35.9276 | 0.9 | 1006 | 0.6820882
2012 | 2012 | 3639.9 | -3202.3 | 35.9276 | 0.9 | 1006.9 | 0.6818038
2013 | 2013 | 3637.7 | -3202.3 | 35.8759 | 0.9 | 1007.8 | 0.6815194
2014 | 2014 | 3636.5 | -3202.3 | 35.9406 | 0.9 | 1008.7 | 0.681235
2015 | 2015 | 3635.2 | -3202.3 | 35.9664 | 0.8 | 1009.5 | 0.6809822
2016 | 2016 | 3634 | -3202.3 | 36.044 | 0.9 | 1010.4 | 0.6806978
2017 | 2017 | 3630 | -3202.3 | 36.0569 | 0.9 | 1011.3 | 0.6804133
2018 | 2018 | 3630.3 | -3202.3 | 36.0181 | 0.9 | 1012.2 | 0.6801289
2019 | 2019 | 3629.4 | -3202.3 | 36.0181 | 0.9 | 1013.1 | 0.6798445
2020 | 2020 | 3659.7 | -2527.1 | 36.0181 | 0.7 | 1013.8 | 0.6796233
2021 | 2021 | 3659.4 | -2527.1 | 36.0181 | 0.7 | 1014.5 | 0.6794021
2022 | 2022 | 3659.4 | -2527.1 | 35.9922 | 0.7 | 1015.2 | 0.6791809
2023 | 2023 | 3658.8 | -2527.1 | 35.9922 | 0.7 | 1015.9 | 0.6789597
2024 | 2024 | 3658.5 | -2527.1 | 35.9276 | 0.7 | 1016.6 | 0.6787385
2025 | 2025 | 3657.9 | -2527.1 | 35.9018 | 0.7 | 1017.3 | 0.6785173
2026 | 2026 | 3655.1 | -2527.1 | 35.9018 | 0.7 | 1018 | 0.678296
2027 | 2027 | 3656.6 | -2527.1 | 35.9406 | 0.7 | 1018.7 | 0.6780748
2028 | 2028 | 3656.3 | -2527.1 | 35.9794 | 0.7 | 1019.4 | 0.6778536
2029 | 2029 | 3655.7 | -2527.1 | 35.9406 | 0.7 | 1020.1 | 0.6776324
2030 | 2030 | 3587.2 | -3968.7 | 35.9406 | 1.1 | 1021.2 | 0.6772848
2031 | 2031 | 3585.3 | -3968.7 | 35.9406 | 1.1 | 1022.3 | 0.6769372
2032 | 2032 | 3583.2 | -3968.7 | 35.9276 | 1.1 | 1023.4 | 0.6765896
2033 | 2033 | 3581.6 | -3968.7 | 35.9276 | 1.1 | 1024.5 | 0.6762419
2034 | 2034 | 3580.4 | -3968.7 | 35.9017 | 1.1 | 1025.6 | 0.6758943
2035 | 2035 | 3578.8 | -3968.7 | 35.9017 | 1.1 | 1026.7 | 0.6755467
2036 | 2036 | 3575.1 | -3968.7 | 35.8888 | 1.1 | 1027.8 | 0.6751991
2037 | 2037 | 3575.4 | -3968.7 | 35.9147 | 1.1 | 1028.9 | 0.6748515
2038 | 2038 | 3574.2 | -3968.7 | 35.9406 | 1.1 | 1030 | 0.6745039
2039 | 2039 | 3722.4 | -811.7 | 35.9147 | 0.2 | 1030.2 | 0.6744407
2040 | 2040 | 3722.4 | -811.7 | 35.9535 | 0.3 | 1030.5 | 0.6743458
2041 | 2041 | 3726.7 | -811.7 | 35.9147 | 0.2 | 1030.7 | 0.6742826
2042 | 2042 | 3728.2 | -811.7 | 35.9535 | 0.2 | 1030.9 | 0.6742194
2043 | 2043 | 3729.5 | -811.7 | 36.0052 | 0.2 | 1031.1 | 0.6741562
2044 | 2044 | 3730.4 | -811.7 | 36.0569 | 0.3 | 1031.4 | 0.6740614
2045 | 2045 | 3731 | -811.7 | 36.0569 | 0.2 | 1031.6 | 0.6739982
2046 | 2046 | 3732.3 | -811.7 | 35.9793 | 0.2 | 1031.8 | 0.673935
2047 | 2047 | 3734.1 | -811.7 | 36.031 | 0.2 | 1032 | 0.6738718
2048 | 2048 | 3734.8 | -811.7 | 35.9405 | 0.3 | 1032.3 | 0.673777
2049 | 2049 | 3735.4 | -811.7 | 35.9405 | 0.2 | 1032.5 | 0.6737138
2050 | 2050 | 3736 | -811.7 | 35.9405 | 0.2 | 1032.7 | 0.6736506
2051 | 2051 | 3733.8 | -811.7 | 35.9922 | 0.2 | 1032.9 | 0.6735874
2052 | 2052 | 3737.5 | -811.7 | 35.9922 | 0.3 | 1033.2 | 0.6734926
2053 | 2053 | 3737.9 | -811.7 | 36.031 | 0.2 | 1033.4 | 0.6734294
2054 | 2054 | 3738.8 | -811.7 | 36.0827 | 0.2 | 1033.6 | 0.6733662
2055 | 2055 | 3739.4 | -811.7 | 36.0827 | 0.2 | 1033.8 | 0.673303
2056 | 2056 | 3739.7 | -811.7 | 36.031 | 0.3 | 1034.1 | 0.6732082
2057 | 2057 | 3739.4 | -811.7 | 35.9793 | 0.2 | 1034.3 | 0.673145
2058 | 2058 | 3740.6 | -811.7 | 35.9793 | 0.2 | 1034.5 | 0.6730818
2059 | 2059 | 3741 | -811.7 | 35.9664 | 0.2 | 1034.7 | 0.6730186
2060 | 2060 | 3741.6 | -811.7 | 35.9664 | 0.3 | 1035 | 0.6729238
2061 | 2061 | 3741.9 | -811.7 | 35.9018 | 0.2 | 1035.2 | 0.6728606
2062 | 2062 | 3742.2 | -811.7 | 35.9018 | 0.2 | 1035.4 | 0.6727974
2063 | 2063 | 3742.5 | -811.7 | 35.9664 | 0.2 | 1035.6 | 0.6727342
2064 | 2064 | 3742.8 | -811.7 | 35.9664 | 0.3 | 1035.9 | 0.6726394
2065 | 2065 | 3742.8 | -811.7 | 35.9664 | 0.2 | 1036.1 | 0.6725762
2066 | 2066 | 3743.4 | -811.7 | 35.8888 | 0.2 | 1036.3 | 0.672513
2067 | 2067 | 3743.7 | -811.7 | 35.9147 | 0.2 | 1036.5 | 0.6724498
2068 | 2068 | 3744.1 | -811.7 | 35.8759 | 0.3 | 1036.8 | 0.6723549
2069 | 2069 | 3744.1 | -811.7 | 35.8759 | 0.2 | 1037 | 0.6722917
2070 | 2070 | 3744.4 | -811.7 | 35.9405 | 0.2 | 1037.2 | 0.6722285
2071 | 2071 | 3744.7 | -811.7 | 35.9017 | 0.2 | 1037.4 | 0.6721653
2072 | 2072 | 3745 | -811.7 | 35.9146 | 0.3 | 1037.7 | 0.6720705
2073 | 2073 | 3745 | -811.7 | 35.9534 | 0.2 | 1037.9 | 0.6720073
2074 | 2074 | 3745.3 | -811.7 | 35.9534 | 0.2 | 1038.1 | 0.6719441
2075 | 2075 | 3745.6 | -811.7 | 35.9534 | 0.2 | 1038.3 | 0.6718809
2076 | 2076 | 3745.6 | -811.7 | 35.9146 | 0.3 | 1038.6 | 0.6717861
2077 | 2077 | 3745.9 | -811.7 | 35.9534 | 0.2 | 1038.8 | 0.6717229
2078 | 2078 | 3746.2 | -811.7 | 35.9534 | 0.2 | 1039 | 0.6716597
2079 | 2079 | 3746.5 | -811.7 | 35.9793 | 0.2 | 1039.2 | 0.6715965
2080 | 2080 | 3746.5 | -811.7 | 35.9793 | 0.3 | 1039.5 | 0.6715017
2081 | 2081 | 3746.5 | -811.7 | 35.9793 | 0.2 | 1039.7 | 0.6714385
2082 | 2082 | 3746.8 | -811.7 | 35.9535 | 0.2 | 1039.9 | 0.6713753
2083 | 2083 | 3746.8 | -811.7 | 35.9535 | 0.2 | 1040.1 | 0.6713121
2084 | 2084 | 3747.2 | -811.7 | 35.9923 | 0.3 | 1040.4 | 0.6712173
2085 | 2085 | 3747.2 | -811.7 | 35.9018 | 0.2 | 1040.6 | 0.6711541
2086 | 2086 | 3747.5 | -811.7 | 35.9018 | 0.2 | 1040.8 | 0.6710909
2087 | 2087 | 3747.5 | -811.7 | 35.9018 | 0.2 | 1041 | 0.6710277
2088 | 2088 | 3559.3 | -4823.2 | 35.8501 | 1.3 | 1042.3 | 0.6706169
2089 | 2089 | 3559.3 | -4823.2 | 35.8501 | 1.4 | 1043.7 | 0.6701744
2090 | 2090 | 3554.3 | -4823.2 | 35.7466 | 1.3 | 1045 | 0.6697636
2091 | 2091 | 3550.3 | -4823.2 | 35.8759 | 1.4 | 1046.4 | 0.6693212
2092 | 2092 | 3544.4 | -4823.2 | 35.9017 | 1.3 | 1047.7 | 0.6689104
2093 | 2093 | 3541.3 | -4823.2 | 35.9664 | 1.3 | 1049 | 0.6684996
2094 | 2094 | 3554.6 | -4448.2 | 36.1474 | 1.2 | 1050.2 | 0.6681203
2095 | 2095 | 3554.6 | -4448.2 | 36.1603 | 1.3 | 1051.5 | 0.6677095
2096 | 2096 | 3551.2 | -4448.6 | 36.1603 | 1.2 | 1052.7 | 0.6673303
2097 | 2097 | 3549.7 | -4448.6 | 36.0569 | 1.2 | 1053.9 | 0.6669511
2098 | 2098 | 3547.8 | -4448.6 | 36.1086 | 1.3 | 1055.2 | 0.6665403
2099 | 2099 | 3621.6 | -2836.6 | 36.0569 | 0.8 | 1056 | 0.6662874
2100 | 2100 | 3621.6 | -2836.6 | 36.0182 | 0.8 | 1056.8 | 0.6660346
2101 | 2101 | 3621.9 | -2836.6 | 36.0182 | 0.8 | 1057.6 | 0.6657818
2102 | 2102 | 3621.6 | -2836.6 | 36.0182 | 0.8 | 1058.4 | 0.665529
2103 | 2103 | 3621.6 | -2836.6 | 36.0569 | 0.7 | 1059.1 | 0.6653078
2104 | 2104 | 3621.3 | -2836.6 | 36.0182 | 0.8 | 1059.9 | 0.665055
2105 | 2105 | 3618.2 | -2836.6 | 36.0182 | 0.8 | 1060.7 | 0.6648022
2106 | 2106 | 3620.7 | -2836.6 | 36.0828 | 0.8 | 1061.5 | 0.6645494
2107 | 2107 | 3620.1 | -2836.6 | 36.0828 | 0.8 | 1062.3 | 0.6642965
2108 | 2108 | 3650.7 | -2184.5 | 36.0828 | 0.6 | 1062.9 | 0.6641069
2109 | 2109 | 3651.1 | -2184.5 | 36.0828 | 0.6 | 1063.5 | 0.6639173
2110 | 2110 | 3651.1 | -2184.5 | 36.0828 | 0.6 | 1064.1 | 0.6637277
2111 | 2111 | 3651.4 | -2184.5 | 36.1345 | 0.6 | 1064.7 | 0.6635381
2112 | 2112 | 3651.4 | -2184.5 | 36.0828 | 0.6 | 1065.3 | 0.6633485
2113 | 2113 | 3648.9 | -2184.5 | 36.0828 | 0.6 | 1065.9 | 0.6631589
2114 | 2114 | 3651.4 | -2184.5 | 36.1345 | 0.6 | 1066.5 | 0.6629693
2115 | 2115 | 3651.4 | -2184.5 | 36.1345 | 0.7 | 1067.2 | 0.6627481
2116 | 2116 | 3651.4 | -2184.5 | 36.1345 | 0.6 | 1067.8 | 0.6625585
2117 | 2117 | 3651.4 | -2184.5 | 36.1991 | 0.6 | 1068.4 | 0.6623689
2118 | 2118 | 3651.1 | -2184.5 | 36.2249 | 0.6 | 1069 | 0.6621792
2119 | 2119 | 3651.1 | -2184.5 | 36.1732 | 0.6 | 1069.6 | 0.6619896
2120 | 2120 | 3651.1 | -2184.5 | 36.1603 | 0.6 | 1070.2 | 0.6618
2121 | 2121 | 3651.1 | -2184.5 | 36.1086 | 0.6 | 1070.8 | 0.6616104
2122 | 2122 | 3651.1 | -2184.5 | 36.1473 | 0.6 | 1071.4 | 0.6614208
2123 | 2123 | 3650.7 | -2184.5 | 36.0827 | 0.6 | 1072 | 0.6612312
2124 | 2124 | 3650.4 | -2184.5 | 36.0827 | 0.6 | 1072.6 | 0.6610416
2125 | 2125 | 3650.4 | -2184.5 | 36.1215 | 0.6 | 1073.2 | 0.660852
2126 | 2126 | 3650.4 | -2184.5 | 36.1991 | 0.6 | 1073.8 | 0.6606624
2127 | 2127 | 3650.1 | -2184.5 | 36.1991 | 0.6 | 1074.4 | 0.6604728
2128 | 2128 | 3627.2 | -2677.8 | 36.1474 | 0.7 | 1075.1 | 0.6602515
2129 | 2129 | 3627.2 | -2677.8 | 36.1474 | 0.8 | 1075.9 | 0.6599987
2130 | 2130 | 3625.3 | -2677.8 | 36.1086 | 0.7 | 1076.6 | 0.6597775
2131 | 2131 | 3625 | -2677.8 | 36.0569 | 0.8 | 1077.4 | 0.6595247
2132 | 2132 | 3624.4 | -2677.8 | 35.9923 | 0.7 | 1078.1 | 0.6593035
2133 | 2133 | 3623.8 | -2677.8 | 35.9923 | 0.8 | 1078.9 | 0.6590507
2134 | 2134 | 3620.7 | -2677.8 | 35.9664 | 0.7 | 1079.6 | 0.6588295
2135 | 2135 | 3623.2 | -2677.8 | 35.9922 | 0.8 | 1080.4 | 0.6585767
2136 | 2136 | 3622.2 | -2677.8 | 35.9922 | 0.7 | 1081.1 | 0.6583555
2137 | 2137 | 3621.9 | -2677.8 | 36.0439 | 0.7 | 1081.8 | 0.6581342
2138 | 2138 | 3621.3 | -2677.8 | 36.0956 | 0.8 | 1082.6 | 0.6578814
2139 | 2139 | 3621 | -2677.8 | 36.0827 | 0.7 | 1083.3 | 0.6576602
2140 | 2140 | 3617.9 | -2677.8 | 36.0956 | 0.8 | 1084.1 | 0.6574074
2141 | 2141 | 3620.4 | -2677.8 | 36.0956 | 0.7 | 1084.8 | 0.6571862
2142 | 2142 | 3619.4 | -2677.8 | 36.0956 | 0.8 | 1085.6 | 0.6569334
2143 | 2143 | 3619.1 | -2677.8 | 36.1086 | 0.7 | 1086.3 | 0.6567122
2144 | 2144 | 3618.8 | -2677.8 | 36.1216 | 0.7 | 1087 | 0.656491
2145 | 2145 | 3618.5 | -2677.8 | 36.1216 | 0.8 | 1087.8 | 0.6562381
2146 | 2146 | 3618.2 | -2677.8 | 36.1216 | 0.7 | 1088.5 | 0.6560169
2147 | 2147 | 3615.7 | -2722 | 36.1345 | 0.8 | 1089.3 | 0.6557641
2148 | 2148 | 3615.7 | -2722 | 36.1345 | 0.7 | 1090 | 0.6555429
2149 | 2149 | 3615.1 | -2722 | 36.1603 | 0.8 | 1090.8 | 0.6552901
2150 | 2150 | 3614.8 | -2722 | 36.1603 | 0.7 | 1091.5 | 0.6550689
2151 | 2151 | 3656.3 | -1832.5 | 36.1603 | 0.5 | 1092 | 0.6549109
2152 | 2152 | 3656.9 | -1832.5 | 36.1345 | 0.5 | 1092.5 | 0.6547529
2153 | 2153 | 3657.3 | -1832.5 | 36.1474 | 0.5 | 1093 | 0.6545949
2154 | 2154 | 3657.9 | -1832.5 | 36.1216 | 0.5 | 1093.5 | 0.6544369
2155 | 2155 | 3658.2 | -1832.9 | 36.1216 | 0.5 | 1094 | 0.6542789
2156 | 2156 | 3658.2 | -1832.9 | 36.1216 | 0.6 | 1094.6 | 0.6540892
2157 | 2157 | 3658.5 | -1832.5 | 36.0957 | 0.5 | 1095.1 | 0.6539312
2158 | 2158 | 3658.8 | -1832.5 | 36.0957 | 0.5 | 1095.6 | 0.6537732
2159 | 2159 | 3659.1 | -1832.9 | 36.0569 | 0.5 | 1096.1 | 0.6536152
2160 | 2160 | 3659.1 | -1832.9 | 36.0957 | 0.5 | 1096.6 | 0.6534572
2161 | 2161 | 3659.1 | -1832.9 | 36.1345 | 0.5 | 1097.1 | 0.6532992
2162 | 2162 | 3659.4 | -1832.9 | 36.0957 | 0.5 | 1097.6 | 0.6531412
2163 | 2163 | 3659.4 | -1832.5 | 36.0828 | 0.5 | 1098.1 | 0.6529832
2164 | 2164 | 3659.4 | -1832.5 | 36.0957 | 0.5 | 1098.6 | 0.6528252
2165 | 2165 | 3659.4 | -1832.9 | 36.1086 | 0.5 | 1099.1 | 0.6526672
2166 | 2166 | 3659.7 | -1832.9 | 36.0828 | 0.5 | 1099.6 | 0.6525092
2167 | 2167 | 3659.7 | -1832.9 | 35.9923 | 0.6 | 1100.2 | 0.6523196
2168 | 2168 | 3659.7 | -1832.9 | 35.9923 | 0.5 | 1100.7 | 0.6521615
2169 | 2169 | 3659.7 | -1832.9 | 36.044 | 0.5 | 1101.2 | 0.6520035
2170 | 2170 | 3659.7 | -1832.9 | 36.044 | 0.5 | 1101.7 | 0.6518455
2171 | 2171 | 3659.7 | -1832.5 | 36.0828 | 0.5 | 1102.2 | 0.6516875
2172 | 2172 | 3659.7 | -1832.5 | 36.0957 | 0.5 | 1102.7 | 0.6515295
2173 | 2173 | 3659.7 | -1832.5 | 36.0957 | 0.5 | 1103.2 | 0.6513715
2174 | 2174 | 3659.7 | -1832.5 | 36.1215 | 0.5 | 1103.7 | 0.6512135
2175 | 2175 | 3659.7 | -1832.5 | 36.1215 | 0.5 | 1104.2 | 0.6510555
2176 | 2176 | 3659.7 | -1832.5 | 36.1215 | 0.5 | 1104.7 | 0.6508975
2177 | 2177 | 3650.4 | -2031.9 | 36.1473 | 0.6 | 1105.3 | 0.6507079
2178 | 2178 | 3650.1 | -2031.9 | 36.1344 | 0.5 | 1105.8 | 0.6505499
2179 | 2179 | 3649.8 | -2031.9 | 36.1344 | 0.6 | 1106.4 | 0.6503603
2180 | 2180 | 3649.8 | -2031.9 | 36.1474 | 0.6 | 1107 | 0.6501706
2181 | 2181 | 3687 | -1236.9 | 36.1861 | 0.3 | 1107.3 | 0.6500758
2182 | 2182 | 3687.6 | -1236.9 | 36.1474 | 0.4 | 1107.7 | 0.6499494
2183 | 2183 | 3688.3 | -1236.9 | 36.0828 | 0.3 | 1108 | 0.6498546
2184 | 2184 | 3688.6 | -1236.9 | 36.0698 | 0.4 | 1108.4 | 0.6497282
2185 | 2185 | 3689.2 | -1236.9 | 36.0569 | 0.3 | 1108.7 | 0.6496334
2186 | 2186 | 3689.5 | -1236.9 | 36.0569 | 0.4 | 1109.1 | 0.649507
2187 | 2187 | 3515.3 | -4970.9 | 36.0052 | 1.4 | 1110.5 | 0.6490646
2188 | 2188 | 3510.9 | -4971.3 | 36.0439 | 1.4 | 1111.9 | 0.6486222
2189 | 2189 | 3507.8 | -4970.9 | 36.0439 | 1.3 | 1113.2 | 0.6482114
2190 | 2190 | 3505 | -4970.9 | 36.0569 | 1.4 | 1114.6 | 0.6477689
2191 | 2191 | 3502.6 | -4970.9 | 36.1474 | 1.4 | 1116 | 0.6473265
2192 | 2192 | 3500.4 | -4970.9 | 36.1474 | 1.4 | 1117.4 | 0.6468841
2193 | 2193 | 3498.2 | -4970.9 | 36.212 | 1.4 | 1118.8 | 0.6464417
2194 | 2194 | 3494.5 | -4970.9 | 36.2637 | 1.3 | 1120.1 | 0.6460308
2195 | 2195 | 3492.6 | -4970.9 | 36.2637 | 1.4 | 1121.5 | 0.6455884
2196 | 2196 | 3491.1 | -4970.9 | 36.2249 | 1.4 | 1122.9 | 0.645146
2197 | 2197 | 3489.5 | -4970.9 | 36.2637 | 1.4 | 1124.3 | 0.6447036
2198 | 2198 | 3532.3 | -4001.8 | 36.2378 | 1.1 | 1125.4 | 0.644356
2199 | 2199 | 3532.3 | -4001.8 | 36.2637 | 1.1 | 1126.5 | 0.6440083
2200 | 2200 | 3532 | -4001.8 | 36.2895 | 1.1 | 1127.6 | 0.6436607
2201 | 2201 | 3530.8 | -4001.8 | 36.2766 | 1.1 | 1128.7 | 0.6433131
2202 | 2202 | 3530.1 | -4001.8 | 36.2766 | 1.2 | 1129.9 | 0.6429339
2203 | 2203 | 3529.5 | -4001.8 | 36.2379 | 1.1 | 1131 | 0.6425863
2204 | 2204 | 3528.9 | -4001.8 | 36.3413 | 1.1 | 1132.1 | 0.6422387
2205 | 2205 | 3528.3 | -4001.8 | 36.2379 | 1.1 | 1133.2 | 0.641891
2206 | 2206 | 3526.4 | -4001.8 | 36.2379 | 1.1 | 1134.3 | 0.6415434
2207 | 2207 | 3534.5 | -3825.1 | 36.2379 | 1.1 | 1135.4 | 0.6411958
2208 | 2208 | 3533.9 | -3825.5 | 36.2121 | 1 | 1136.4 | 0.6408798
2209 | 2209 | 3533.2 | -3825.5 | 36.225 | 1.1 | 1137.5 | 0.6405322
2210 | 2210 | 3532.9 | -3825.5 | 36.225 | 1.1 | 1138.6 | 0.6401846
2211 | 2211 | 3643.3 | -1465 | 36.2637 | 0.4 | 1139 | 0.6400581
2212 | 2212 | 3643.3 | -1465 | 36.2508 | 0.4 | 1139.4 | 0.6399317
2213 | 2213 | 3647 | -1465.4 | 36.3155 | 0.4 | 1139.8 | 0.6398053
2214 | 2214 | 3648.3 | -1465.4 | 36.3155 | 0.4 | 1140.2 | 0.6396789
2215 | 2215 | 3649.5 | -1465.4 | 36.3026 | 0.4 | 1140.6 | 0.6395525
2216 | 2216 | 3648 | -1465.4 | 36.2767 | 0.4 | 1141 | 0.6394261
2217 | 2217 | 3651.7 | -1465.4 | 36.3026 | 0.4 | 1141.4 | 0.6392997
2218 | 2218 | 3652.3 | -1465.4 | 36.2767 | 0.5 | 1141.9 | 0.6391417
2219 | 2219 | 3654.2 | -1465.4 | 36.212 | 0.4 | 1142.3 | 0.6390153
2220 | 2220 | 3654.8 | -1465.4 | 36.1732 | 0.4 | 1142.7 | 0.6388889
2221 | 2221 | 3655.4 | -1465.4 | 36.212 | 0.4 | 1143.1 | 0.6387625
2222 | 2222 | 3652.9 | -1465.4 | 36.1474 | 0.4 | 1143.5 | 0.6386361
2223 | 2223 | 3656.6 | -1465.4 | 36.1345 | 0.4 | 1143.9 | 0.6385097
2224 | 2224 | 3657.3 | -1465.4 | 36.1345 | 0.4 | 1144.3 | 0.6383833
2225 | 2225 | 3658.2 | -1465.4 | 36.1603 | 0.4 | 1144.7 | 0.6382569
2226 | 2226 | 3658.5 | -1465.4 | 36.1862 | 0.4 | 1145.1 | 0.6381305
2227 | 2227 | 3658.8 | -1465.4 | 36.1345 | 0.4 | 1145.5 | 0.638004
2228 | 2228 | 3659.1 | -1465.4 | 36.1732 | 0.4 | 1145.9 | 0.6378776
2229 | 2229 | 3659.7 | -1465.4 | 36.1086 | 0.4 | 1146.3 | 0.6377512
2230 | 2230 | 3660.4 | -1465.4 | 36.1086 | 0.4 | 1146.7 | 0.6376248
2231 | 2231 | 3646.1 | -1783.8 | 36.0052 | 0.5 | 1147.2 | 0.6374668
2232 | 2232 | 3646.1 | -1783.8 | 36.0052 | 0.5 | 1147.7 | 0.6373088
2233 | 2233 | 3645.8 | -1783.8 | 36.0699 | 0.5 | 1148.2 | 0.6371508
2234 | 2234 | 3646.1 | -1783.8 | 36.0699 | 0.5 | 1148.7 | 0.6369928
2235 | 2235 | 3645.8 | -1783.8 | 36.1345 | 0.5 | 1149.2 | 0.6368348
2236 | 2236 | 3500.1 | -4916.2 | 36.1603 | 1.4 | 1150.6 | 0.6363924
2237 | 2237 | 3496 | -4916.2 | 36.1861 | 1.3 | 1151.9 | 0.6359815
2238 | 2238 | 3492.9 | -4916.2 | 36.212 | 1.4 | 1153.3 | 0.6355391
2239 | 2239 | 3490.2 | -4916.2 | 36.2249 | 1.4 | 1154.7 | 0.6350967
2240 | 2240 | 3488 | -4916.6 | 36.2249 | 1.3 | 1156 | 0.6346859
2241 | 2241 | 3485.5 | -4916.2 | 36.2767 | 1.4 | 1157.4 | 0.6342435
2242 | 2242 | 3594.3 | -2520.8 | 36.3155 | 0.7 | 1158.1 | 0.6340222
2243 | 2243 | 3594.3 | -2520.8 | 36.3155 | 0.7 | 1158.8 | 0.633801
2244 | 2244 | 3595.6 | -2520.8 | 36.2508 | 0.7 | 1159.5 | 0.6335798
2245 | 2245 | 3595.9 | -2520.8 | 36.2637 | 0.7 | 1160.2 | 0.6333586
2246 | 2246 | 3596.2 | -2520.8 | 36.3155 | 0.7 | 1160.9 | 0.6331374
2247 | 2247 | 3596.5 | -2520.8 | 36.3155 | 0.7 | 1161.6 | 0.6329162
2248 | 2248 | 3596.5 | -2520.8 | 36.2767 | 0.7 | 1162.3 | 0.632695
2249 | 2249 | 3596.5 | -2520.8 | 36.2767 | 0.7 | 1163 | 0.6324738
2250 | 2250 | 3596.5 | -2520.8 | 36.3284 | 0.7 | 1163.7 | 0.6322526
2251 | 2251 | 3654.2 | -1299.1 | 36.3284 | 0.4 | 1164.1 | 0.6321262
2252 | 2252 | 3655.4 | -1299.1 | 36.3025 | 0.3 | 1164.4 | 0.6320313
2253 | 2253 | 3656.3 | -1299.1 | 36.2508 | 0.4 | 1164.8 | 0.6319049
2254 | 2254 | 3657.6 | -1299.1 | 36.2379 | 0.3 | 1165.1 | 0.6318101
2255 | 2255 | 3658.2 | -1299.1 | 36.2379 | 0.4 | 1165.5 | 0.6316837
2256 | 2256 | 3658.8 | -1299.1 | 36.225 | 0.4 | 1165.9 | 0.6315573
2257 | 2257 | 3659.4 | -1299.1 | 36.1862 | 0.3 | 1166.2 | 0.6314625
2258 | 2258 | 3660.7 | -1299.1 | 36.225 | 0.4 | 1166.6 | 0.6313361
2259 | 2259 | 3661.3 | -1299.1 | 36.1862 | 0.3 | 1166.9 | 0.6312413
2260 | 2260 | 3661.9 | -1299.1 | 36.212 | 0.4 | 1167.3 | 0.6311149
2261 | 2261 | 3662.2 | -1299.1 | 36.1732 | 0.4 | 1167.7 | 0.6309885
2262 | 2262 | 3662.8 | -1299.1 | 36.1732 | 0.3 | 1168 | 0.6308937
2263 | 2263 | 3663.1 | -1299.4 | 36.1732 | 0.4 | 1168.4 | 0.6307673
2264 | 2264 | 3664.1 | -1299.1 | 36.1732 | 0.4 | 1168.8 | 0.6306409
2265 | 2265 | 3664.4 | -1299.1 | 36.1732 | 0.3 | 1169.1 | 0.6305461
2266 | 2266 | 3664.7 | -1299.1 | 36.1474 | 0.4 | 1169.5 | 0.6304197
2267 | 2267 | 3665 | -1299.1 | 36.1474 | 0.3 | 1169.8 | 0.6303249
2268 | 2268 | 3665.3 | -1299.1 | 36.1474 | 0.4 | 1170.2 | 0.6301985
2269 | 2269 | 3665.6 | -1299.1 | 36.1215 | 0.4 | 1170.6 | 0.6300721
2270 | 2270 | 3666.2 | -1299.1 | 36.1215 | 0.3 | 1170.9 | 0.6299772
2271 | 2271 | 3533.2 | -4160.3 | 36.1991 | 1.2 | 1172.1 | 0.629598
2272 | 2272 | 3533.2 | -4160.3 | 36.1991 | 1.1 | 1173.2 | 0.6292504
2273 | 2273 | 3530.1 | -4160.3 | 36.2637 | 1.2 | 1174.4 | 0.6288712
2274 | 2274 | 3528 | -4160.3 | 36.2378 | 1.1 | 1175.5 | 0.6285236
2275 | 2275 | 3523.3 | -4160.3 | 36.2378 | 1.2 | 1176.7 | 0.6281444
2276 | 2276 | 3521.5 | -4160.3 | 36.199 | 1.1 | 1177.8 | 0.6277967
2277 | 2277 | 3517.4 | -4160.3 | 36.199 | 1.2 | 1179 | 0.6274175
2278 | 2278 | 3518.4 | -4160.3 | 36.199 | 1.1 | 1180.1 | 0.6270699
2279 | 2279 | 3516.8 | -4160.3 | 36.199 | 1.2 | 1181.3 | 0.6266907
2280 | 2280 | 3514.3 | -4160.3 | 36.212 | 1.2 | 1182.5 | 0.6263115
2281 | 2281 | 3618.5 | -1896.5 | 36.212 | 0.5 | 1183 | 0.6261535
2282 | 2282 | 3620.1 | -1896.5 | 36.1733 | 0.6 | 1183.6 | 0.6259638
2283 | 2283 | 3620.7 | -1896.5 | 36.0828 | 0.5 | 1184.1 | 0.6258058
2284 | 2284 | 3621.6 | -1896.5 | 36.1345 | 0.5 | 1184.6 | 0.6256478
2285 | 2285 | 3524.9 | -3988.4 | 36.1345 | 1.1 | 1185.7 | 0.6253002
2286 | 2286 | 3524.9 | -3988.4 | 36.1345 | 1.1 | 1186.8 | 0.6249526
2287 | 2287 | 3523 | -3988.4 | 36.212 | 1.1 | 1187.9 | 0.624605
2288 | 2288 | 3519.9 | -3988.4 | 36.2378 | 1.1 | 1189 | 0.6242574
2289 | 2289 | 3518.7 | -3988.4 | 36.2766 | 1.1 | 1190.1 | 0.6239097
2290 | 2290 | 3566.7 | -2913.6 | 36.2766 | 0.8 | 1190.9 | 0.6236569
2291 | 2291 | 3566.7 | -2913.6 | 36.3154 | 0.8 | 1191.7 | 0.6234041
2292 | 2292 | 3567 | -2913.6 | 36.2508 | 0.8 | 1192.5 | 0.6231513
2293 | 2293 | 3548.7 | -3311.7 | 36.2508 | 0.9 | 1193.4 | 0.6228669
2294 | 2294 | 3547.8 | -3311.7 | 36.2508 | 0.9 | 1194.3 | 0.6225825
2295 | 2295 | 3547.5 | -3311.7 | 36.1862 | 1 | 1195.3 | 0.6222665
2296 | 2296 | 3546.9 | -3311.7 | 36.212 | 0.9 | 1196.2 | 0.6219821
2297 | 2297 | 3546.3 | -3311.7 | 36.1732 | 0.9 | 1197.1 | 0.6216976
2298 | 2298 | 3546 | -3311.7 | 36.1732 | 0.9 | 1198 | 0.6214132
2299 | 2299 | 3545.3 | -3311.7 | 36.1732 | 0.9 | 1198.9 | 0.6211288
2300 | 2300 | 3544.4 | -3311.7 | 36.2378 | 1 | 1199.9 | 0.6208128
2301 | 2301 | 3582.5 | -2486.2 | 36.2896 | 0.7 | 1200.6 | 0.6205916
2302 | 2302 | 3582.5 | -2486.2 | 36.2896 | 0.7 | 1201.3 | 0.6203704
2303 | 2303 | 3583.2 | -2486.2 | 36.2896 | 0.7 | 1202 | 0.6201492
2304 | 2304 | 3583.8 | -2486.2 | 36.2896 | 0.7 | 1202.7 | 0.6199279
2305 | 2305 | 3583.8 | -2486.2 | 36.2508 | 0.7 | 1203.4 | 0.6197067
2306 | 2306 | 3584.1 | -2486.2 | 36.2508 | 0.6 | 1204 | 0.6195171
2307 | 2307 | 3584.1 | -2486.2 | 36.2508 | 0.7 | 1204.7 | 0.6192959
2308 | 2308 | 3584.1 | -2486.2 | 36.2508 | 0.7 | 1205.4 | 0.6190747
2309 | 2309 | 3584.1 | -2486.2 | 36.2508 | 0.7 | 1206.1 | 0.6188535
2310 | 2310 | 3584.1 | -2486.2 | 36.2508 | 0.7 | 1206.8 | 0.6186323
2311 | 2311 | 3584.1 | -2486.2 | 36.2508 | 0.7 | 1207.5 | 0.6184111
2312 | 2312 | 3618.2 | -1755.2 | 36.2378 | 0.5 | 1208 | 0.6182531
2313 | 2313 | 3618.8 | -1755.2 | 36.2378 | 0.5 | 1208.5 | 0.6180951
2314 | 2314 | 3619.4 | -1755.2 | 36.3025 | 0.5 | 1209 | 0.617937
2315 | 2315 | 3620.1 | -1755.2 | 36.3284 | 0.5 | 1209.5 | 0.617779
2316 | 2316 | 3620.7 | -1755.2 | 36.3025 | 0.4 | 1209.9 | 0.6176526
2317 | 2317 | 3621 | -1754.8 | 36.3025 | 0.5 | 1210.4 | 0.6174946
2318 | 2318 | 3621.6 | -1755.2 | 36.2767 | 0.5 | 1210.9 | 0.6173366
2319 | 2319 | 3622.2 | -1755.2 | 36.2638 | 0.5 | 1211.4 | 0.6171786
2320 | 2320 | 3622.5 | -1755.2 | 36.225 | 0.5 | 1211.9 | 0.6170206
2321 | 2321 | 3622.8 | -1755.2 | 36.225 | 0.5 | 1212.4 | 0.6168626
2322 | 2322 | 3623.2 | -1755.2 | 36.2638 | 0.5 | 1212.9 | 0.6167046
2323 | 2323 | 3623.2 | -1754.8 | 36.2638 | 0.5 | 1213.4 | 0.6165466
2324 | 2324 | 3623.5 | -1754.8 | 36.2638 | 0.4 | 1213.8 | 0.6164202
2325 | 2325 | 3623.8 | -1754.8 | 36.212 | 0.5 | 1214.3 | 0.6162622
2326 | 2326 | 3624.1 | -1755.2 | 36.212 | 0.5 | 1214.8 | 0.6161042
2327 | 2327 | 3624.4 | -1754.8 | 36.212 | 0.5 | 1215.3 | 0.6159462
2328 | 2328 | 3624.4 | -1754.8 | 36.212 | 0.5 | 1215.8 | 0.6157881
2329 | 2329 | 3624.7 | -1754.8 | 36.212 | 0.5 | 1216.3 | 0.6156301
2330 | 2330 | 3625 | -1754.8 | 36.2638 | 0.5 | 1216.8 | 0.6154721
2331 | 2331 | 3480.5 | -4865.6 | 36.3155 | 1.4 | 1218.2 | 0.6150297
2332 | 2332 | 3480.5 | -4865.6 | 36.3155 | 1.3 | 1219.5 | 0.6146189
2333 | 2333 | 3474 | -4865.6 | 36.3284 | 1.4 | 1220.9 | 0.6141765
2334 | 2334 | 3624.4 | -1567.7 | 36.2767 | 0.4 | 1221.3 | 0.6140501
2335 | 2335 | 3624.4 | -1567.7 | 36.2896 | 0.5 | 1221.8 | 0.613892
2336 | 2336 | 3625.9 | -1567.7 | 36.2508 | 0.4 | 1222.2 | 0.6137656
2337 | 2337 | 3628.1 | -1567.7 | 36.2508 | 0.4 | 1222.6 | 0.6136392
2338 | 2338 | 3628.7 | -1567.7 | 36.3025 | 0.5 | 1223.1 | 0.6134812
2339 | 2339 | 3531.1 | -3692.7 | 36.2508 | 1 | 1224.1 | 0.6131652
2340 | 2340 | 3531.1 | -3692.7 | 36.2508 | 1.1 | 1225.2 | 0.6128176
2341 | 2341 | 3527 | -3692.7 | 36.1732 | 1 | 1226.2 | 0.6125016
2342 | 2342 | 3525.5 | -3692.7 | 36.2249 | 1 | 1227.2 | 0.6121856
2343 | 2343 | 3524.3 | -3692.7 | 36.1215 | 1 | 1228.2 | 0.6118695
2344 | 2344 | 3523 | -3692.7 | 36.0827 | 1.1 | 1229.3 | 0.6115219
2345 | 2345 | 3522.1 | -3692.7 | 36.1215 | 1 | 1230.3 | 0.6112059
2346 | 2346 | 3521.2 | -3692.7 | 36.1603 | 1 | 1231.3 | 0.6108899
2347 | 2347 | 3519.3 | -3692.7 | 36.1603 | 1 | 1232.3 | 0.6105739
2348 | 2348 | 3518.4 | -3692.7 | 36.1603 | 1.1 | 1233.4 | 0.6102263
2349 | 2349 | 3639.9 | -1073.6 | 36.2249 | 0.3 | 1233.7 | 0.6101315
2350 | 2350 | 3641.8 | -1073.6 | 36.2378 | 0.3 | 1234 | 0.6100367
2351 | 2351 | 3643.6 | -1073.6 | 36.2378 | 0.3 | 1234.3 | 0.6099419
2352 | 2352 | 3644.9 | -1073.6 | 36.2766 | 0.3 | 1234.6 | 0.609847
2353 | 2353 | 3646.1 | -1073.6 | 36.2766 | 0.3 | 1234.9 | 0.6097522
2354 | 2354 | 3647 | -1073.6 | 36.2378 | 0.3 | 1235.2 | 0.6096574
2355 | 2355 | 3648 | -1073.6 | 36.2378 | 0.3 | 1235.5 | 0.6095626
2356 | 2356 | 3649.8 | -1073.6 | 36.2896 | 0.3 | 1235.8 | 0.6094678
2357 | 2357 | 3650.4 | -1073.6 | 36.2637 | 0.3 | 1236.1 | 0.609373
2358 | 2358 | 3651.4 | -1073.6 | 36.212 | 0.3 | 1236.4 | 0.6092782
2359 | 2359 | 3649.2 | -1073.6 | 36.1862 | 0.3 | 1236.7 | 0.6091834
2360 | 2360 | 3652.6 | -1073.6 | 36.1862 | 0.3 | 1237 | 0.6090886
2361 | 2361 | 3653.2 | -1073.6 | 36.1862 | 0.3 | 1237.3 | 0.6089938
2362 | 2362 | 3654.5 | -1073.6 | 36.1086 | 0.3 | 1237.6 | 0.608899
2363 | 2363 | 3655.1 | -1073.6 | 36.1086 | 0.3 | 1237.9 | 0.6088042
2364 | 2364 | 3655.4 | -1073.6 | 36.0827 | 0.3 | 1238.2 | 0.6087094
2365 | 2365 | 3652.9 | -1073.6 | 36.0827 | 0.3 | 1238.5 | 0.6086146
2366 | 2366 | 3656.3 | -1073.6 | 36.1344 | 0.3 | 1238.8 | 0.6085198
2367 | 2367 | 3656.9 | -1073.6 | 36.1086 | 0.3 | 1239.1 | 0.608425
2368 | 2368 | 3657.3 | -1073.6 | 36.0957 | 0.3 | 1239.4 | 0.6083302
2369 | 2369 | 3657.9 | -1073.6 | 36.0957 | 0.3 | 1239.7 | 0.6082354
2370 | 2370 | 3658.2 | -1073.6 | 36.1732 | 0.3 | 1240 | 0.6081406
2371 | 2371 | 3658.8 | -1073.6 | 36.1732 | 0.3 | 1240.3 | 0.6080458
2372 | 2372 | 3659.1 | -1073.6 | 36.1603 | 0.3 | 1240.6 | 0.607951
2373 | 2373 | 3560.2 | -3220.6 | 36.1086 | 0.9 | 1241.5 | 0.6076665
2374 | 2374 | 3560.2 | -3220.6 | 36.1861 | 0.9 | 1242.4 | 0.6073821
2375 | 2375 | 3558 | -3220.6 | 36.1086 | 0.9 | 1243.3 | 0.6070977
2376 | 2376 | 3554.3 | -3220.6 | 36.0698 | 0.9 | 1244.2 | 0.6068133
2377 | 2377 | 3553.1 | -3220.6 | 36.1215 | 0.9 | 1245.1 | 0.6065289
2378 | 2378 | 3551.8 | -3220.6 | 36.0698 | 0.9 | 1246 | 0.6062445
2379 | 2379 | 3550.6 | -3220.6 | 36.1215 | 0.9 | 1246.9 | 0.6059601
2380 | 2380 | 3549.7 | -3220.6 | 36.1215 | 0.9 | 1247.8 | 0.6056756
2381 | 2381 | 3548.4 | -3220.6 | 36.1474 | 0.9 | 1248.7 | 0.6053912
2382 | 2382 | 3546.6 | -3220.6 | 36.1991 | 0.8 | 1249.5 | 0.6051384
2383 | 2383 | 3545.6 | -3220.6 | 36.2379 | 0.9 | 1250.4 | 0.604854
2384 | 2384 | 3545 | -3220.6 | 36.2637 | 0.9 | 1251.3 | 0.6045696
2385 | 2385 | 3653.8 | -852.6 | 36.2379 | 0.2 | 1251.5 | 0.6045064
2386 | 2386 | 3653.8 | -852.6 | 36.1862 | 0.3 | 1251.8 | 0.6044116
2387 | 2387 | 3657.3 | -852.6 | 36.1862 | 0.2 | 1252 | 0.6043484
2388 | 2388 | 3658.5 | -852.6 | 36.1862 | 0.2 | 1252.2 | 0.6042852
2389 | 2389 | 3659.4 | -852.6 | 36.1474 | 0.3 | 1252.5 | 0.6041904
2390 | 2390 | 3660.4 | -852.6 | 36.1474 | 0.2 | 1252.7 | 0.6041272
2391 | 2391 | 3661.3 | -852.6 | 36.1603 | 0.3 | 1253 | 0.6040324
2392 | 2392 | 3662.8 | -852.6 | 36.1991 | 0.2 | 1253.2 | 0.6039692
2393 | 2393 | 3663.5 | -852.6 | 36.1991 | 0.2 | 1253.4 | 0.603906
2394 | 2394 | 3664.4 | -852.6 | 36.1474 | 0.3 | 1253.7 | 0.6038111
2395 | 2395 | 3664.7 | -852.6 | 36.1474 | 0.2 | 1253.9 | 0.6037479
2396 | 2396 | 3665.3 | -852.6 | 36.1474 | 0.2 | 1254.1 | 0.6036847
2397 | 2397 | 3665.9 | -852.6 | 36.1603 | 0.3 | 1254.4 | 0.6035899
2398 | 2398 | 3666.6 | -852.6 | 36.1603 | 0.2 | 1254.6 | 0.6035267
2399 | 2399 | 3667.8 | -852.6 | 36.1603 | 0.3 | 1254.9 | 0.6034319
2400 | 2400 | 3668.1 | -852.6 | 36.1603 | 0.2 | 1255.1 | 0.6033687
2401 | 2401 | 3668.4 | -852.6 | 36.2249 | 0.2 | 1255.3 | 0.6033055
2402 | 2402 | 3669 | -852.6 | 36.1861 | 0.3 | 1255.6 | 0.6032107
2403 | 2403 | 3669.3 | -852.6 | 36.212 | 0.2 | 1255.8 | 0.6031475
2404 | 2404 | 3669.7 | -852.6 | 36.1991 | 0.2 | 1256 | 0.6030843
2405 | 2405 | 3670.6 | -852.6 | 36.1991 | 0.3 | 1256.3 | 0.6029895
2406 | 2406 | 3670.9 | -852.6 | 36.2508 | 0.2 | 1256.5 | 0.6029263
2407 | 2407 | 3671.2 | -852.6 | 36.1991 | 0.2 | 1256.7 | 0.6028631
2408 | 2408 | 3671.5 | -852.6 | 36.1603 | 0.3 | 1257 | 0.6027683
2409 | 2409 | 3671.8 | -852.6 | 36.1603 | 0.2 | 1257.2 | 0.6027051
2410 | 2410 | 3672.1 | -852.6 | 36.0956 | 0.3 | 1257.5 | 0.6026103
2411 | 2411 | 3672.8 | -852.6 | 36.0439 | 0.2 | 1257.7 | 0.6025471
2412 | 2412 | 3672.8 | -852.6 | 36.0439 | 0.2 | 1257.9 | 0.6024839
2413 | 2413 | 3673.1 | -852.6 | 36.1215 | 0.3 | 1258.2 | 0.6023891
2414 | 2414 | 3673.4 | -852.6 | 36.212 | 0.2 | 1258.4 | 0.6023259
2415 | 2415 | 3673.7 | -852.6 | 36.1344 | 0.2 | 1258.6 | 0.6022627
2416 | 2416 | 3674 | -852.6 | 36.1344 | 0.3 | 1258.9 | 0.6021679
2417 | 2417 | 3674.3 | -852.6 | 36.1344 | 0.2 | 1259.1 | 0.6021047
2418 | 2418 | 3674.6 | -852.6 | 36.1215 | 0.3 | 1259.4 | 0.6020099
2419 | 2419 | 3674.6 | -852.6 | 36.1086 | 0.2 | 1259.6 | 0.6019467
2420 | 2420 | 3674.9 | -852.6 | 36.0827 | 0.2 | 1259.8 | 0.6018835
2421 | 2421 | 3675.2 | -852.6 | 36.0957 | 0.3 | 1260.1 | 0.6017886
2422 | 2422 | 3675.2 | -852.6 | 36.0957 | 0.2 | 1260.3 | 0.6017254
2423 | 2423 | 3675.9 | -852.6 | 36.0828 | 0.2 | 1260.5 | 0.6016622
2424 | 2424 | 3676.2 | -852.6 | 36.0181 | 0.3 | 1260.8 | 0.6015674
2425 | 2425 | 3676.2 | -852.6 | 36.0181 | 0.2 | 1261 | 0.6015042
2426 | 2426 | 3676.5 | -852.6 | 36.0569 | 0.2 | 1261.2 | 0.601441
2427 | 2427 | 3676.5 | -852.6 | 36.0052 | 0.3 | 1261.5 | 0.6013462
2428 | 2428 | 3676.8 | -852.6 | 36.0311 | 0.2 | 1261.7 | 0.601283
2429 | 2429 | 3677.1 | -852.6 | 36.1086 | 0.3 | 1262 | 0.6011882
2430 | 2430 | 3677.1 | -852.6 | 36.1086 | 0.2 | 1262.2 | 0.601125
2431 | 2431 | 3677.4 | -852.6 | 36.044 | 0.2 | 1262.4 | 0.6010618
2432 | 2432 | 3677.7 | -852.6 | 36.044 | 0.3 | 1262.7 | 0.600967
2433 | 2433 | 3677.7 | -852.6 | 36.1474 | 0.2 | 1262.9 | 0.6009038
2434 | 2434 | 3678 | -852.6 | 36.212 | 0.2 | 1263.1 | 0.6008406
2435 | 2435 | 3678 | -852.6 | 36.1732 | 0.3 | 1263.4 | 0.6007458
2436 | 2436 | 3678.3 | -852.6 | 36.1732 | 0.2 | 1263.6 | 0.6006826
2437 | 2437 | 3678.3 | -852.6 | 36.1732 | 0.3 | 1263.9 | 0.6005878
2438 | 2438 | 3678.6 | -852.6 | 36.1603 | 0.2 | 1264.1 | 0.6005246
2439 | 2439 | 3678.6 | -852.6 | 36.1215 | 0.2 | 1264.3 | 0.6004614
2440 | 2440 | 3537.9 | -3890.9 | 36.0698 | 1.1 | 1265.4 | 0.6001138
2441 | 2441 | 3534.8 | -3890.9 | 36.0698 | 1.1 | 1266.5 | 0.5997661
2442 | 2442 | 3532 | -3890.9 | 36.1215 | 1 | 1267.5 | 0.5994501
2443 | 2443 | 3507.8 | -4344.4 | 36.1344 | 1.2 | 1268.7 | 0.5990709
2444 | 2444 | 3505 | -4344.4 | 36.1732 | 1.2 | 1269.9 | 0.5986917
2445 | 2445 | 3502.6 | -4344.8 | 36.1861 | 1.2 | 1271.1 | 0.5983125
2446 | 2446 | 3497.3 | -4344.8 | 36.1861 | 1.2 | 1272.3 | 0.5979333
2447 | 2447 | 3497.9 | -4344.8 | 36.1861 | 1.2 | 1273.5 | 0.597554
2448 | 2448 | 3495.7 | -4344.8 | 36.1861 | 1.2 | 1274.7 | 0.5971748
2449 | 2449 | 3493.9 | -4344.8 | 36.2508 | 1.2 | 1275.9 | 0.5967956
2450 | 2450 | 3490.2 | -4344.4 | 36.2638 | 1.3 | 1277.2 | 0.5963848
2451 | 2451 | 3488.6 | -4344.8 | 36.2638 | 1.2 | 1278.4 | 0.5960056
2452 | 2452 | 3487.1 | -4344.8 | 36.3026 | 1.2 | 1279.6 | 0.5956263
2453 | 2453 | 3501.3 | -3994 | 36.2638 | 1.1 | 1280.7 | 0.5952787
2454 | 2454 | 3500.1 | -3994.4 | 36.3284 | 1.1 | 1281.8 | 0.5949311
2455 | 2455 | 3498.8 | -3994.4 | 36.3025 | 1.1 | 1282.9 | 0.5945835
2456 | 2456 | 3495.1 | -3994.4 | 36.4059 | 1.1 | 1284 | 0.5942359
2457 | 2457 | 3496.7 | -3994.4 | 36.3284 | 1.1 | 1285.1 | 0.5938883
2458 | 2458 | 3495.4 | -3994.4 | 36.2767 | 1.2 | 1286.3 | 0.593509
2459 | 2459 | 3494.5 | -3994.4 | 36.3284 | 1.1 | 1287.4 | 0.5931614
2460 | 2460 | 3492.6 | -3994.4 | 36.3026 | 1.1 | 1288.5 | 0.5928138
2461 | 2461 | 3491.4 | -3994.4 | 36.3413 | 1.1 | 1289.6 | 0.5924662
2462 | 2462 | 3625 | -1104.1 | 36.3413 | 0.3 | 1289.9 | 0.5923714
2463 | 2463 | 3625 | -1104.1 | 36.3671 | 0.3 | 1290.2 | 0.5922766
2464 | 2464 | 3627.8 | -1104.1 | 36.393 | 0.3 | 1290.5 | 0.5921818
2465 | 2465 | 3629.4 | -1104.1 | 36.3801 | 0.3 | 1290.8 | 0.592087
2466 | 2466 | 3631.8 | -1104.1 | 36.3801 | 0.3 | 1291.1 | 0.5919922
2467 | 2467 | 3630.9 | -1104.1 | 36.3801 | 0.3 | 1291.4 | 0.5918974
2468 | 2468 | 3634 | -1104.1 | 36.3413 | 0.3 | 1291.7 | 0.5918026
2469 | 2469 | 3634.9 | -1104.1 | 36.3284 | 0.4 | 1292.1 | 0.5916761
2470 | 2470 | 3635.6 | -1104.1 | 36.3284 | 0.3 | 1292.4 | 0.5915813
2471 | 2471 | 3636.5 | -1104.1 | 36.3155 | 0.3 | 1292.7 | 0.5914865
2472 | 2472 | 3637.7 | -1104.1 | 36.3284 | 0.3 | 1293 | 0.5913917
2473 | 2473 | 3635.9 | -1104.1 | 36.3284 | 0.3 | 1293.3 | 0.5912969
2474 | 2474 | 3639 | -1104.1 | 36.3284 | 0.3 | 1293.6 | 0.5912021
2475 | 2475 | 3639.3 | -1104.1 | 36.3542 | 0.3 | 1293.9 | 0.5911073
2476 | 2476 | 3640.2 | -1104.1 | 36.3284 | 0.3 | 1294.2 | 0.5910125
2477 | 2477 | 3641.1 | -1104.1 | 36.2896 | 0.3 | 1294.5 | 0.5909177
2478 | 2478 | 3641.4 | -1104.1 | 36.2767 | 0.3 | 1294.8 | 0.5908229
2479 | 2479 | 3639 | -1104.1 | 36.225 | 0.3 | 1295.1 | 0.5907281
2480 | 2480 | 3642.4 | -1104.1 | 36.2767 | 0.3 | 1295.4 | 0.5906333
2481 | 2481 | 3642.4 | -1104.1 | 36.225 | 0.3 | 1295.7 | 0.5905385
2482 | 2482 | 3643 | -1104.1 | 36.225 | 0.3 | 1296 | 0.5904437
2483 | 2483 | 3643.6 | -1104.1 | 36.1991 | 0.3 | 1296.3 | 0.5903489
2484 | 2484 | 3643.9 | -1104.1 | 36.1991 | 0.4 | 1296.7 | 0.5902225
2485 | 2485 | 3641.4 | -1104.1 | 36.212 | 0.3 | 1297 | 0.5901277
2486 | 2486 | 3644.2 | -1104.1 | 36.1991 | 0.3 | 1297.3 | 0.5900329
2487 | 2487 | 3644.5 | -1104.1 | 36.225 | 0.3 | 1297.6 | 0.5899381
2488 | 2488 | 3644.9 | -1104.1 | 36.225 | 0.3 | 1297.9 | 0.5898433
2489 | 2489 | 3645.5 | -1104.1 | 36.2379 | 0.3 | 1298.2 | 0.5897485
2490 | 2490 | 3645.5 | -1104.1 | 36.2379 | 0.3 | 1298.5 | 0.5896536
2491 | 2491 | 3645.5 | -1104.1 | 36.2508 | 0.3 | 1298.8 | 0.5895588
2492 | 2492 | 3646.1 | -1104.1 | 36.2508 | 0.3 | 1299.1 | 0.589464
2493 | 2493 | 3646.1 | -1104.1 | 36.212 | 0.3 | 1299.4 | 0.5893692
2494 | 2494 | 3646.4 | -1104.1 | 36.212 | 0.3 | 1299.7 | 0.5892744
2495 | 2495 | 3646.7 | -1104.1 | 36.1215 | 0.3 | 1300 | 0.5891796
2496 | 2496 | 3646.7 | -1104.1 | 36.1215 | 0.3 | 1300.3 | 0.5890848
2497 | 2497 | 3647 | -1104.1 | 36.0827 | 0.3 | 1300.6 | 0.58899
2498 | 2498 | 3647.3 | -1104.1 | 36.0827 | 0.3 | 1300.9 | 0.5888952
2499 | 2499 | 3647.3 | -1104.1 | 36.0956 | 0.4 | 1301.3 | 0.5887688
2500 | 2500 | 3647.6 | -1104.1 | 36.1344 | 0.3 | 1301.6 | 0.588674
2501 | 2501 | 3648 | -1104.1 | 36.1732 | 0.3 | 1301.9 | 0.5885792
2502 | 2502 | 3648 | -1104.1 | 36.1344 | 0.3 | 1302.2 | 0.5884844
2503 | 2503 | 3648.3 | -1104.1 | 36.1344 | 0.3 | 1302.5 | 0.5883896
2504 | 2504 | 3648.3 | -1104.1 | 36.1474 | 0.3 | 1302.8 | 0.5882948
2505 | 2505 | 3562.4 | -2960.9 | 36.1474 | 0.8 | 1303.6 | 0.588042
2506 | 2506 | 3562.4 | -2960.9 | 36.1345 | 0.8 | 1304.4 | 0.5877892
2507 | 2507 | 3558.7 | -2960.9 | 36.1086 | 0.9 | 1305.3 | 0.5875047
2508 | 2508 | 3557.1 | -2960.9 | 36.1216 | 0.8 | 1306.1 | 0.5872519
2509 | 2509 | 3552.8 | -2960.9 | 36.1345 | 0.8 | 1306.9 | 0.5869991
2510 | 2510 | 3554.3 | -2960.9 | 36.1862 | 0.8 | 1307.7 | 0.5867463
2511 | 2511 | 3553.1 | -2960.9 | 36.1862 | 0.9 | 1308.6 | 0.5864619
2512 | 2512 | 3551.2 | -2960.9 | 36.1733 | 0.8 | 1309.4 | 0.5862091
2513 | 2513 | 3626.9 | -1318.8 | 36.2379 | 0.4 | 1309.8 | 0.5860827
2514 | 2514 | 3626.9 | -1318.8 | 36.2379 | 0.3 | 1310.1 | 0.5859879
2515 | 2515 | 3627.8 | -1318.8 | 36.212 | 0.4 | 1310.5 | 0.5858615
2516 | 2516 | 3629 | -1319.1 | 36.199 | 0.4 | 1310.9 | 0.5857351
2517 | 2517 | 3629.4 | -1319.1 | 36.1861 | 0.3 | 1311.2 | 0.5856402
2518 | 2518 | 3629.7 | -1318.8 | 36.1861 | 0.4 | 1311.6 | 0.5855138
2519 | 2519 | 3630 | -1318.8 | 36.1861 | 0.4 | 1312 | 0.5853874
2520 | 2520 | 3630.3 | -1318.8 | 36.1861 | 0.3 | 1312.3 | 0.5852926
2521 | 2521 | 3630.6 | -1318.8 | 36.1603 | 0.4 | 1312.7 | 0.5851662
2522 | 2522 | 3630.9 | -1318.8 | 36.212 | 0.4 | 1313.1 | 0.5850398
2523 | 2523 | 3630.9 | -1319.1 | 36.212 | 0.3 | 1313.4 | 0.584945
2524 | 2524 | 3631.2 | -1318.8 | 36.2766 | 0.4 | 1313.8 | 0.5848186
2525 | 2525 | 3631.5 | -1318.8 | 36.212 | 0.4 | 1314.2 | 0.5846922
2526 | 2526 | 3631.5 | -1318.8 | 36.1603 | 0.3 | 1314.5 | 0.5845974
2527 | 2527 | 3631.5 | -1318.8 | 36.2249 | 0.4 | 1314.9 | 0.584471
2528 | 2528 | 3631.8 | -1318.8 | 36.1603 | 0.4 | 1315.3 | 0.5843446
2529 | 2529 | 3631.8 | -1318.8 | 36.2379 | 0.3 | 1315.6 | 0.5842498
2530 | 2530 | 3632.1 | -1318.8 | 36.2379 | 0.4 | 1316 | 0.5841234
2531 | 2531 | 3632.1 | -1318.8 | 36.2767 | 0.4 | 1316.4 | 0.583997
2532 | 2532 | 3632.1 | -1318.8 | 36.2767 | 0.3 | 1316.7 | 0.5839022
2533 | 2533 | 3632.1 | -1318.8 | 36.2767 | 0.4 | 1317.1 | 0.5837758
2534 | 2534 | 3632.1 | -1318.8 | 36.3284 | 0.4 | 1317.5 | 0.5836493
2535 | 2535 | 3630 | -1318.8 | 36.3026 | 0.3 | 1317.8 | 0.5835545
2536 | 2536 | 3632.5 | -1318.8 | 36.2896 | 0.4 | 1318.2 | 0.5834281
2537 | 2537 | 3632.5 | -1318.8 | 36.2896 | 0.4 | 1318.6 | 0.5833017
2538 | 2538 | 3632.5 | -1318.8 | 36.2896 | 0.3 | 1318.9 | 0.5832069
2539 | 2539 | 3632.5 | -1318.8 | 36.2896 | 0.4 | 1319.3 | 0.5830805
2540 | 2540 | 3632.5 | -1318.8 | 36.2249 | 0.4 | 1319.7 | 0.5829541
2541 | 2541 | 3630 | -1319.1 | 36.2249 | 0.3 | 1320 | 0.5828593
2542 | 2542 | 3632.8 | -1319.1 | 36.2249 | 0.4 | 1320.4 | 0.5827329
2543 | 2543 | 3632.8 | -1318.8 | 36.2249 | 0.4 | 1320.8 | 0.5826065
2544 | 2544 | 3632.8 | -1318.8 | 36.2766 | 0.3 | 1321.1 | 0.5825117
2545 | 2545 | 3632.8 | -1318.8 | 36.2508 | 0.4 | 1321.5 | 0.5823853
2546 | 2546 | 3632.8 | -1318.8 | 36.2637 | 0.4 | 1321.9 | 0.5822589
2547 | 2547 | 3630 | -1318.8 | 36.2379 | 0.3 | 1322.2 | 0.5821641
2548 | 2548 | 3632.8 | -1318.8 | 36.1991 | 0.4 | 1322.6 | 0.5820377
2549 | 2549 | 3596.5 | -2099.3 | 36.1603 | 0.6 | 1323.2 | 0.5818481
2550 | 2550 | 3596.5 | -2099.3 | 36.0827 | 0.6 | 1323.8 | 0.5816585
2551 | 2551 | 3594.6 | -2099.3 | 36.0827 | 0.5 | 1324.3 | 0.5815004
2552 | 2552 | 3594 | -2099.3 | 36.0827 | 0.6 | 1324.9 | 0.5813108
2553 | 2553 | 3593.4 | -2099.3 | 36.1086 | 0.6 | 1325.5 | 0.5811212
2554 | 2554 | 3592.8 | -2099.3 | 36.1862 | 0.6 | 1326.1 | 0.5809316
2555 | 2555 | 3592.5 | -2099.3 | 36.1862 | 0.6 | 1326.7 | 0.580742
2556 | 2556 | 3591.8 | -2099.3 | 36.2508 | 0.6 | 1327.3 | 0.5805524
2557 | 2557 | 3590.9 | -2099.3 | 36.1862 | 0.5 | 1327.8 | 0.5803944
2558 | 2558 | 3590.6 | -2099.3 | 36.1603 | 0.6 | 1328.4 | 0.5802048
2559 | 2559 | 3590 | -2099.3 | 36.1861 | 0.6 | 1329 | 0.5800152
2560 | 2560 | 3589.7 | -2099.3 | 36.1861 | 0.6 | 1329.6 | 0.5798256
2561 | 2561 | 3589 | -2099.3 | 36.199 | 0.6 | 1330.2 | 0.5796359
2562 | 2562 | 3589 | -2099.3 | 36.199 | 0.6 | 1330.8 | 0.5794463
2563 | 2563 | 3588.1 | -2099.3 | 36.199 | 0.5 | 1331.3 | 0.5792883
2564 | 2564 | 3587.8 | -2099.3 | 36.2249 | 0.6 | 1331.9 | 0.5790987
2565 | 2565 | 3543.5 | -3042.4 | 36.2249 | 0.8 | 1332.7 | 0.5788459
2566 | 2566 | 3543.5 | -3042.4 | 36.2249 | 0.9 | 1333.6 | 0.5785615
2567 | 2567 | 3540.4 | -3042.4 | 36.1861 | 0.8 | 1334.4 | 0.5783087
2568 | 2568 | 3539.1 | -3042.4 | 36.212 | 0.9 | 1335.3 | 0.5780243
2569 | 2569 | 3538.2 | -3042.4 | 36.212 | 0.8 | 1336.1 | 0.5777715
2570 | 2570 | 3537.3 | -3042.4 | 36.1474 | 0.9 | 1337 | 0.577487
2571 | 2571 | 3536.3 | -3042.4 | 36.1345 | 0.8 | 1337.8 | 0.5772342
2572 | 2572 | 3535.4 | -3042.4 | 36.1345 | 0.9 | 1338.7 | 0.5769498
2573 | 2573 | 3533.9 | -3042.4 | 36.212 | 0.8 | 1339.5 | 0.576697
2574 | 2574 | 3532.9 | -3042.4 | 36.1215 | 0.9 | 1340.4 | 0.5764126
2575 | 2575 | 3532 | -3042.4 | 36.1215 | 0.8 | 1341.2 | 0.5761598
2576 | 2576 | 3531.4 | -3042.4 | 36.225 | 0.8 | 1342 | 0.575907
2577 | 2577 | 3530.8 | -3042.4 | 36.3284 | 0.9 | 1342.9 | 0.5756226
2578 | 2578 | 3530.1 | -3042.4 | 36.3413 | 0.8 | 1343.7 | 0.5753697
2579 | 2579 | 3528.6 | -3042.4 | 36.3413 | 0.9 | 1344.6 | 0.5750853
2580 | 2580 | 3524.3 | -3118.3 | 36.393 | 0.9 | 1345.5 | 0.5748009
2581 | 2581 | 3524.3 | -3118.3 | 36.393 | 0.8 | 1346.3 | 0.5745481
2582 | 2582 | 3522.7 | -3118.3 | 36.393 | 0.9 | 1347.2 | 0.5742637
2583 | 2583 | 3521.8 | -3118.3 | 36.3542 | 0.9 | 1348.1 | 0.5739793
2584 | 2584 | 3521.2 | -3118.3 | 36.3542 | 0.8 | 1348.9 | 0.5737265
2585 | 2585 | 3528.3 | -2956.8 | 36.3413 | 0.8 | 1349.7 | 0.5734736
2586 | 2586 | 3527.4 | -2956.8 | 36.3025 | 0.8 | 1350.5 | 0.5732208
2587 | 2587 | 3526.7 | -2956.8 | 36.3025 | 0.9 | 1351.4 | 0.5729364
2588 | 2588 | 3526.4 | -2956.8 | 36.3413 | 0.8 | 1352.2 | 0.5726836
2589 | 2589 | 3525.8 | -2956.8 | 36.3155 | 0.8 | 1353 | 0.5724308
2590 | 2590 | 3525.5 | -2956.8 | 36.2896 | 0.8 | 1353.8 | 0.572178
2591 | 2591 | 3524.9 | -2956.8 | 36.3284 | 0.8 | 1354.6 | 0.5719252
2592 | 2592 | 3523.9 | -2956.8 | 36.3413 | 0.9 | 1355.5 | 0.5716408
2593 | 2593 | 3520.8 | -2956.8 | 36.3155 | 0.8 | 1356.3 | 0.5713879
2594 | 2594 | 3523 | -2956.8 | 36.2638 | 0.8 | 1357.1 | 0.5711351
2595 | 2595 | 3559 | -2181.1 | 36.225 | 0.6 | 1357.7 | 0.5709455
2596 | 2596 | 3559.3 | -2181.1 | 36.2767 | 0.6 | 1358.3 | 0.5707559
2597 | 2597 | 3559.6 | -2181.1 | 36.2767 | 0.6 | 1358.9 | 0.5705663
2598 | 2598 | 3557.1 | -2181.1 | 36.2767 | 0.6 | 1359.5 | 0.5703767
2599 | 2599 | 3533.9 | -2747.7 | 36.2767 | 0.8 | 1360.3 | 0.5701239
2600 | 2600 | 3532.9 | -2747.7 | 36.2896 | 0.7 | 1361 | 0.5699027
2601 | 2601 | 3532.6 | -2747.7 | 36.3025 | 0.8 | 1361.8 | 0.5696499
2602 | 2602 | 3529.5 | -2748.5 | 36.2637 | 0.8 | 1362.6 | 0.569397
2603 | 2603 | 3531.7 | -2747.7 | 36.2637 | 0.7 | 1363.3 | 0.5691758
2604 | 2604 | 3531.4 | -2747.7 | 36.2379 | 0.8 | 1364.1 | 0.568923
2605 | 2605 | 3530.8 | -2747.7 | 36.2637 | 0.7 | 1364.8 | 0.5687018
2606 | 2606 | 3530.5 | -2748.5 | 36.2766 | 0.8 | 1365.6 | 0.568449
2607 | 2607 | 3529.5 | -2747.7 | 36.2249 | 0.8 | 1366.4 | 0.5681962
2608 | 2608 | 3526.4 | -2747.7 | 36.3025 | 0.7 | 1367.1 | 0.567975
2609 | 2609 | 3559.3 | -2102.3 | 36.2249 | 0.6 | 1367.7 | 0.5677854
2610 | 2610 | 3559.3 | -2102.3 | 36.3025 | 0.6 | 1368.3 | 0.5675958
2611 | 2611 | 3559.9 | -2101.9 | 36.3155 | 0.6 | 1368.9 | 0.5674061
2612 | 2612 | 3559.9 | -2101.9 | 36.3155 | 0.5 | 1369.4 | 0.5672481
2613 | 2613 | 3559.9 | -2102.3 | 36.3413 | 0.6 | 1370 | 0.5670585
2614 | 2614 | 3560.2 | -2102.3 | 36.3284 | 0.6 | 1370.6 | 0.5668689
2615 | 2615 | 3560.2 | -2102.3 | 36.3671 | 0.6 | 1371.2 | 0.5666793
2616 | 2616 | 3560.2 | -2102.3 | 36.38 | 0.6 | 1371.8 | 0.5664897
2617 | 2617 | 3560.5 | -2102.3 | 36.38 | 0.6 | 1372.4 | 0.5663001
2618 | 2618 | 3560.5 | -2102.3 | 36.38 | 0.5 | 1372.9 | 0.5661421
2619 | 2619 | 3560.5 | -2102.3 | 36.3671 | 0.6 | 1373.5 | 0.5659525
2620 | 2620 | 3610.8 | -1023.4 | 36.3671 | 0.3 | 1373.8 | 0.5658577
2621 | 2621 | 3612.3 | -1023.4 | 36.3413 | 0.3 | 1374.1 | 0.5657629
2622 | 2622 | 3613.2 | -1023.4 | 36.3025 | 0.3 | 1374.4 | 0.5656681
2623 | 2623 | 3613.9 | -1023.4 | 36.3155 | 0.2 | 1374.6 | 0.5656049
2624 | 2624 | 3614.8 | -1023.4 | 36.3155 | 0.3 | 1374.9 | 0.56551
2625 | 2625 | 3615.4 | -1023.4 | 36.3026 | 0.3 | 1375.2 | 0.5654152
2626 | 2626 | 3616 | -1023.4 | 36.3026 | 0.3 | 1375.5 | 0.5653204
2627 | 2627 | 3616.6 | -1023.4 | 36.3026 | 0.3 | 1375.8 | 0.5652256
2628 | 2628 | 3617.6 | -1023.4 | 36.3026 | 0.3 | 1376.1 | 0.5651308
2629 | 2629 | 3615.7 | -1023.4 | 36.3026 | 0.2 | 1376.3 | 0.5650676
2630 | 2630 | 3618.8 | -1023.4 | 36.3026 | 0.3 | 1376.6 | 0.5649728
2631 | 2631 | 3619.1 | -1023.4 | 36.3026 | 0.3 | 1376.9 | 0.564878
2632 | 2632 | 3619.4 | -1023.4 | 36.2638 | 0.3 | 1377.2 | 0.5647832
2633 | 2633 | 3620.1 | -1023.4 | 36.2121 | 0.3 | 1377.5 | 0.5646884
2634 | 2634 | 3620.7 | -1023.4 | 36.1603 | 0.3 | 1377.8 | 0.5645936
2635 | 2635 | 3618.5 | -1023.4 | 36.0957 | 0.2 | 1378 | 0.5645304
2636 | 2636 | 3621.6 | -1023.4 | 36.1086 | 0.3 | 1378.3 | 0.5644356
2637 | 2637 | 3621.9 | -1023.4 | 36.1086 | 0.3 | 1378.6 | 0.5643408
2638 | 2638 | 3621.9 | -1023.4 | 36.1345 | 0.3 | 1378.9 | 0.564246
2639 | 2639 | 3622.2 | -1023.4 | 36.1345 | 0.3 | 1379.2 | 0.5641512
2640 | 2640 | 3622.8 | -1023.4 | 36.0828 | 0.3 | 1379.5 | 0.5640564
2641 | 2641 | 3622.8 | -1023.4 | 36.1345 | 0.3 | 1379.8 | 0.5639616
2642 | 2642 | 3623.5 | -1023.4 | 36.0957 | 0.2 | 1380 | 0.5638984
2643 | 2643 | 3623.8 | -1023.4 | 36.0569 | 0.3 | 1380.3 | 0.5638036
2644 | 2644 | 3623.8 | -1023.4 | 36.0569 | 0.3 | 1380.6 | 0.5637088
2645 | 2645 | 3624.4 | -1023.4 | 36.1474 | 0.3 | 1380.9 | 0.563614
2646 | 2646 | 3624.7 | -1023.4 | 36.1991 | 0.3 | 1381.2 | 0.5635192
2647 | 2647 | 3625 | -1023.4 | 36.1991 | 0.3 | 1381.5 | 0.5634243
2648 | 2648 | 3625 | -1023.4 | 36.225 | 0.2 | 1381.7 | 0.5633611
2649 | 2649 | 3625.3 | -1023.4 | 36.225 | 0.3 | 1382 | 0.5632663
2650 | 2650 | 3625.9 | -1023.4 | 36.225 | 0.3 | 1382.3 | 0.5631715
2651 | 2651 | 3625.9 | -1023.4 | 36.1991 | 0.3 | 1382.6 | 0.5630767
2652 | 2652 | 3626.6 | -1023.4 | 36.1862 | 0.3 | 1382.9 | 0.5629819
2653 | 2653 | 3626.6 | -1023.4 | 36.212 | 0.3 | 1383.2 | 0.5628871
2654 | 2654 | 3626.9 | -1023.4 | 36.1862 | 0.2 | 1383.4 | 0.5628239
2655 | 2655 | 3626.9 | -1023.4 | 36.1862 | 0.3 | 1383.7 | 0.5627291
2656 | 2656 | 3605.2 | -1498.8 | 36.0828 | 0.4 | 1384.1 | 0.5626027
2657 | 2657 | 3605.2 | -1498.8 | 36.0957 | 0.4 | 1384.5 | 0.5624763
2658 | 2658 | 3604.6 | -1498.8 | 36.1345 | 0.4 | 1384.9 | 0.5623499
2659 | 2659 | 3604.2 | -1498.8 | 36.0311 | 0.5 | 1385.4 | 0.5621919
2660 | 2660 | 3603.9 | -1498.8 | 36.0311 | 0.4 | 1385.8 | 0.5620655
2661 | 2661 | 3603.6 | -1498.8 | 36.1086 | 0.4 | 1386.2 | 0.5619391
2662 | 2662 | 3603.6 | -1498.8 | 36.1086 | 0.4 | 1386.6 | 0.5618127
2663 | 2663 | 3603.3 | -1498.8 | 36.0957 | 0.4 | 1387 | 0.5616863
2664 | 2664 | 3603.3 | -1498.8 | 36.0957 | 0.4 | 1387.4 | 0.5615599
2665 | 2665 | 3603 | -1498.8 | 36.0957 | 0.5 | 1387.9 | 0.5614018
2666 | 2666 | 3603 | -1498.8 | 36.0957 | 0.4 | 1388.3 | 0.5612754
2667 | 2667 | 3602.7 | -1498.8 | 36.0052 | 0.4 | 1388.7 | 0.561149
2668 | 2668 | 3602.7 | -1498.8 | 36.0698 | 0.4 | 1389.1 | 0.5610226
2669 | 2669 | 3527.4 | -3106 | 36.1345 | 0.9 | 1390 | 0.5607382
2670 | 2670 | 3525.2 | -3106 | 36.1345 | 0.8 | 1390.8 | 0.5604854
2671 | 2671 | 3523.6 | -3106 | 36.1603 | 0.9 | 1391.7 | 0.560201
2672 | 2672 | 3522.1 | -3106 | 36.1862 | 0.9 | 1392.6 | 0.5599166
2673 | 2673 | 3520.8 | -3106 | 36.2508 | 0.8 | 1393.4 | 0.5596638
2674 | 2674 | 3519.6 | -3106 | 36.3283 | 0.9 | 1394.3 | 0.5593793
2675 | 2675 | 3518.7 | -3106 | 36.38 | 0.8 | 1395.1 | 0.5591265
2676 | 2676 | 3516.2 | -3106 | 36.38 | 0.9 | 1396 | 0.5588421
2677 | 2677 | 3515.3 | -3106 | 36.38 | 0.9 | 1396.9 | 0.5585577
2678 | 2678 | 3514.3 | -3106 | 36.3154 | 0.8 | 1397.7 | 0.5583049
2679 | 2679 | 3627.2 | -672.9 | 36.3154 | 0.2 | 1397.9 | 0.5582417
2680 | 2680 | 3629 | -672.9 | 36.2637 | 0.2 | 1398.1 | 0.5581785
2681 | 2681 | 3627.8 | -672.9 | 36.2637 | 0.2 | 1398.3 | 0.5581153
2682 | 2682 | 3631.5 | -672.9 | 36.2766 | 0.1 | 1398.4 | 0.5580837
2683 | 2683 | 3632.5 | -672.9 | 36.2766 | 0.2 | 1398.6 | 0.5580205
2684 | 2684 | 3633.4 | -672.9 | 36.3542 | 0.2 | 1398.8 | 0.5579573
2685 | 2685 | 3634.3 | -672.9 | 36.3542 | 0.2 | 1399 | 0.5578941
2686 | 2686 | 3635.6 | -672.9 | 36.4059 | 0.2 | 1399.2 | 0.5578309
2687 | 2687 | 3636.2 | -672.9 | 36.3283 | 0.2 | 1399.4 | 0.5577677
2688 | 2688 | 3636.8 | -672.9 | 36.3025 | 0.2 | 1399.6 | 0.5577045
2689 | 2689 | 3637.4 | -672.9 | 36.3025 | 0.2 | 1399.8 | 0.5576413
2690 | 2690 | 3637.7 | -672.9 | 36.2508 | 0.1 | 1399.9 | 0.5576097
2691 | 2691 | 3638.3 | -672.9 | 36.225 | 0.2 | 1400.1 | 0.5575465
2692 | 2692 | 3639 | -672.9 | 36.225 | 0.2 | 1400.3 | 0.5574833
2693 | 2693 | 3639.9 | -672.9 | 36.1862 | 0.2 | 1400.5 | 0.55742
2694 | 2694 | 3640.5 | -672.9 | 36.212 | 0.2 | 1400.7 | 0.5573568
2695 | 2695 | 3640.8 | -672.9 | 36.2249 | 0.2 | 1400.9 | 0.5572936
2696 | 2696 | 3641.1 | -672.9 | 36.2249 | 0.2 | 1401.1 | 0.5572304
2697 | 2697 | 3641.4 | -672.9 | 36.2378 | 0.2 | 1401.3 | 0.5571672
2698 | 2698 | 3641.8 | -672.9 | 36.2508 | 0.1 | 1401.4 | 0.5571356
2699 | 2699 | 3642.7 | -672.9 | 36.3155 | 0.2 | 1401.6 | 0.5570724
2700 | 2700 | 3643 | -672.9 | 36.2508 | 0.2 | 1401.8 | 0.5570092
2701 | 2701 | 3643.3 | -672.9 | 36.3543 | 0.2 | 1402 | 0.556946
2702 | 2702 | 3643.6 | -672.9 | 36.3025 | 0.2 | 1402.2 | 0.5568828
2703 | 2703 | 3643.9 | -672.9 | 36.3284 | 0.2 | 1402.4 | 0.5568196
2704 | 2704 | 3644.2 | -672.9 | 36.2249 | 0.2 | 1402.6 | 0.5567564
2705 | 2705 | 3642.1 | -672.9 | 36.1861 | 0.1 | 1402.7 | 0.5567248
2706 | 2706 | 3644.9 | -672.9 | 36.2249 | 0.2 | 1402.9 | 0.5566616
2707 | 2707 | 3645.2 | -672.9 | 36.2249 | 0.2 | 1403.1 | 0.5565984
2708 | 2708 | 3645.5 | -672.9 | 36.2508 | 0.2 | 1403.3 | 0.5565352
2709 | 2709 | 3645.5 | -672.9 | 36.2249 | 0.2 | 1403.5 | 0.556472
2710 | 2710 | 3645.8 | -672.9 | 36.2896 | 0.2 | 1403.7 | 0.5564088
2711 | 2711 | 3643.6 | -672.9 | 36.2896 | 0.2 | 1403.9 | 0.5563456
2712 | 2712 | 3646.4 | -672.9 | 36.2379 | 0.2 | 1404.1 | 0.5562824
2713 | 2713 | 3646.7 | -672.9 | 36.2379 | 0.1 | 1404.2 | 0.5562508
2714 | 2714 | 3647 | -672.9 | 36.1862 | 0.2 | 1404.4 | 0.5561876
2715 | 2715 | 3647.3 | -672.9 | 36.2508 | 0.2 | 1404.6 | 0.5561244
2716 | 2716 | 3647.3 | -672.9 | 36.2508 | 0.2 | 1404.8 | 0.5560612
2717 | 2717 | 3645.2 | -672.9 | 36.2508 | 0.2 | 1405 | 0.555998
2718 | 2718 | 3648 | -672.9 | 36.2508 | 0.2 | 1405.2 | 0.5559348
2719 | 2719 | 3648 | -672.9 | 36.2508 | 0.2 | 1405.4 | 0.5558716
2720 | 2720 | 3648.3 | -672.9 | 36.2766 | 0.2 | 1405.6 | 0.5558084
2721 | 2721 | 3648.6 | -672.9 | 36.2249 | 0.1 | 1405.7 | 0.5557768
2722 | 2722 | 3637.1 | -922.9 | 36.1861 | 0.3 | 1406 | 0.555682
2723 | 2723 | 3637.1 | -922.9 | 36.199 | 0.2 | 1406.2 | 0.5556188
2724 | 2724 | 3634.3 | -922.9 | 36.2766 | 0.3 | 1406.5 | 0.555524
2725 | 2725 | 3636.8 | -922.9 | 36.212 | 0.2 | 1406.7 | 0.5554608
2726 | 2726 | 3636.8 | -922.9 | 36.199 | 0.3 | 1407 | 0.5553659
2727 | 2727 | 3636.8 | -922.9 | 36.199 | 0.2 | 1407.2 | 0.5553027
2728 | 2728 | 3636.8 | -922.9 | 36.212 | 0.3 | 1407.5 | 0.5552079
2729 | 2729 | 3636.8 | -922.9 | 36.1862 | 0.3 | 1407.8 | 0.5551131
2730 | 2730 | 3634 | -922.9 | 36.1732 | 0.2 | 1408 | 0.5550499
2731 | 2731 | 3636.8 | -922.9 | 36.1732 | 0.3 | 1408.3 | 0.5549551
2732 | 2732 | 3636.8 | -922.9 | 36.1732 | 0.2 | 1408.5 | 0.5548919
2733 | 2733 | 3636.8 | -922.9 | 36.1732 | 0.3 | 1408.8 | 0.5547971
2734 | 2734 | 3636.8 | -922.9 | 36.1474 | 0.2 | 1409 | 0.5547339
2735 | 2735 | 3636.8 | -922.9 | 36.1345 | 0.3 | 1409.3 | 0.5546391
2736 | 2736 | 3636.8 | -922.9 | 36.1216 | 0.2 | 1409.5 | 0.5545759
2737 | 2737 | 3636.8 | -922.9 | 36.1216 | 0.3 | 1409.8 | 0.5544811
2738 | 2738 | 3636.8 | -922.9 | 36.1345 | 0.3 | 1410.1 | 0.5543863
2739 | 2739 | 3636.8 | -922.9 | 36.1474 | 0.2 | 1410.3 | 0.5543231
2740 | 2740 | 3637.1 | -922.9 | 36.1603 | 0.3 | 1410.6 | 0.5542283
2741 | 2741 | 3636.8 | -922.9 | 36.1732 | 0.2 | 1410.8 | 0.5541651
2742 | 2742 | 3637.1 | -922.9 | 36.1732 | 0.3 | 1411.1 | 0.5540703
2743 | 2743 | 3637.1 | -922.9 | 36.2379 | 0.2 | 1411.3 | 0.5540071
2744 | 2744 | 3637.1 | -922.9 | 36.3026 | 0.3 | 1411.6 | 0.5539123
2745 | 2745 | 3637.1 | -922.9 | 36.3155 | 0.3 | 1411.9 | 0.5538175
2746 | 2746 | 3637.1 | -922.9 | 36.2379 | 0.2 | 1412.1 | 0.5537543
2747 | 2747 | 3637.1 | -922.9 | 36.2767 | 0.3 | 1412.4 | 0.5536595
2748 | 2748 | 3637.1 | -922.9 | 36.2767 | 0.2 | 1412.6 | 0.5535963
2749 | 2749 | 3637.1 | -922.9 | 36.2379 | 0.3 | 1412.9 | 0.5535015
2750 | 2750 | 3637.1 | -922.9 | 36.2379 | 0.2 | 1413.1 | 0.5534383
2751 | 2751 | 3637.1 | -922.9 | 36.2379 | 0.3 | 1413.4 | 0.5533434
2752 | 2752 | 3637.1 | -922.9 | 36.2637 | 0.2 | 1413.6 | 0.5532802
2753 | 2753 | 3637.1 | -922.9 | 36.2508 | 0.3 | 1413.9 | 0.5531854
2754 | 2754 | 3637.1 | -922.9 | 36.212 | 0.3 | 1414.2 | 0.5530906
2755 | 2755 | 3637.1 | -922.9 | 36.212 | 0.2 | 1414.4 | 0.5530274
2756 | 2756 | 3637.1 | -922.9 | 36.212 | 0.3 | 1414.7 | 0.5529326
2757 | 2757 | 3637.1 | -922.9 | 36.1862 | 0.2 | 1414.9 | 0.5528694
2758 | 2758 | 3637.1 | -922.9 | 36.1474 | 0.3 | 1415.2 | 0.5527746
2759 | 2759 | 3637.1 | -922.9 | 36.1474 | 0.2 | 1415.4 | 0.5527114
2760 | 2760 | 3637.1 | -922.9 | 36.1862 | 0.3 | 1415.7 | 0.5526166
2761 | 2761 | 3637.1 | -922.9 | 36.2508 | 0.3 | 1416 | 0.5525218
2762 | 2762 | 3637.1 | -922.9 | 36.1733 | 0.2 | 1416.2 | 0.5524586
2763 | 2763 | 3637.1 | -922.9 | 36.1733 | 0.3 | 1416.5 | 0.5523638
2764 | 2764 | 3637.1 | -922.9 | 36.2508 | 0.2 | 1416.7 | 0.5523006
2765 | 2765 | 3637.1 | -922.9 | 36.2508 | 0.3 | 1417 | 0.5522058
2766 | 2766 | 3637.1 | -922.9 | 36.1991 | 0.2 | 1417.2 | 0.5521426
2767 | 2767 | 3637.1 | -922.9 | 36.1991 | 0.3 | 1417.5 | 0.5520478
2768 | 2768 | 3637.1 | -922.9 | 36.2379 | 0.2 | 1417.7 | 0.5519846
2769 | 2769 | 3479.9 | -4270 | 36.2767 | 1.2 | 1418.9 | 0.5516054
2770 | 2770 | 3476.2 | -4270 | 36.2767 | 1.2 | 1420.1 | 0.5512261
2771 | 2771 | 3470.3 | -4270 | 36.3155 | 1.2 | 1421.3 | 0.5508469
2772 | 2772 | 3470 | -4270 | 36.3413 | 1.1 | 1422.4 | 0.5504993
2773 | 2773 | 3467.5 | -4270 | 36.3413 | 1.2 | 1423.6 | 0.5501201
2774 | 2774 | 3465 | -4270 | 36.3413 | 1.2 | 1424.8 | 0.5497409
2775 | 2775 | 3460.7 | -4270 | 36.3671 | 1.2 | 1426 | 0.5493616
2776 | 2776 | 3460.4 | -4233.6 | 36.4318 | 1.2 | 1427.2 | 0.5489824
2777 | 2777 | 3458.5 | -4233.6 | 36.4318 | 1.2 | 1428.4 | 0.5486032
2778 | 2778 | 3456.4 | -4233.6 | 36.4577 | 1.1 | 1429.5 | 0.5482556
2779 | 2779 | 3535.1 | -2527.1 | 36.4965 | 0.7 | 1430.2 | 0.5480344
2780 | 2780 | 3535.1 | -2527.1 | 36.4965 | 0.7 | 1430.9 | 0.5478132
2781 | 2781 | 3535.1 | -2527.1 | 36.5094 | 0.7 | 1431.6 | 0.547592
2782 | 2782 | 3553.1 | -2141.7 | 36.4706 | 0.6 | 1432.2 | 0.5474024
2783 | 2783 | 3553.1 | -2141.7 | 36.4318 | 0.6 | 1432.8 | 0.5472127
2784 | 2784 | 3553.1 | -2141.7 | 36.4706 | 0.6 | 1433.4 | 0.5470231
2785 | 2785 | 3553.1 | -2141.7 | 36.4964 | 0.6 | 1434 | 0.5468335
2786 | 2786 | 3553.1 | -2141.7 | 36.4964 | 0.6 | 1434.6 | 0.5466439
2787 | 2787 | 3552.8 | -2141.7 | 36.4318 | 0.6 | 1435.2 | 0.5464543
2788 | 2788 | 3624.1 | -636.5 | 36.4318 | 0.2 | 1435.4 | 0.5463911
2789 | 2789 | 3624.1 | -636.5 | 36.4706 | 0.2 | 1435.6 | 0.5463279
2790 | 2790 | 3625.3 | -636.5 | 36.4318 | 0.1 | 1435.7 | 0.5462963
2791 | 2791 | 3627.8 | -636.5 | 36.3801 | 0.2 | 1435.9 | 0.5462331
2792 | 2792 | 3628.4 | -636.5 | 36.4318 | 0.2 | 1436.1 | 0.5461699
2793 | 2793 | 3629.4 | -636.5 | 36.3801 | 0.2 | 1436.3 | 0.5461067
2794 | 2794 | 3630.3 | -636.5 | 36.4706 | 0.1 | 1436.4 | 0.5460751
2795 | 2795 | 3630.9 | -636.5 | 36.4964 | 0.2 | 1436.6 | 0.5460119
2796 | 2796 | 3631.5 | -636.5 | 36.561 | 0.2 | 1436.8 | 0.5459487
2797 | 2797 | 3631.8 | -636.5 | 36.561 | 0.2 | 1437 | 0.5458855
2798 | 2798 | 3630.3 | -636.5 | 36.574 | 0.1 | 1437.1 | 0.5458539
2799 | 2799 | 3633.4 | -636.5 | 36.574 | 0.2 | 1437.3 | 0.5457907
2800 | 2800 | 3634 | -636.5 | 36.5353 | 0.2 | 1437.5 | 0.5457275
2801 | 2801 | 3634.3 | -636.5 | 36.4706 | 0.2 | 1437.7 | 0.5456643
2802 | 2802 | 3634.9 | -636.5 | 36.4706 | 0.2 | 1437.9 | 0.5456011
2803 | 2803 | 3635.2 | -636.1 | 36.4447 | 0.1 | 1438 | 0.5455695
2804 | 2804 | 3633.4 | -636.5 | 36.4318 | 0.2 | 1438.2 | 0.5455063
2805 | 2805 | 3636.5 | -636.5 | 36.4318 | 0.2 | 1438.4 | 0.5454431
2806 | 2806 | 3636.8 | -636.5 | 36.4318 | 0.2 | 1438.6 | 0.5453799
2807 | 2807 | 3637.1 | -636.5 | 36.4447 | 0.1 | 1438.7 | 0.5453482
2808 | 2808 | 3637.4 | -636.5 | 36.4318 | 0.2 | 1438.9 | 0.545285
2809 | 2809 | 3637.7 | -636.5 | 36.4189 | 0.2 | 1439.1 | 0.5452218
2810 | 2810 | 3638 | -636.5 | 36.4189 | 0.2 | 1439.3 | 0.5451586
2811 | 2811 | 3638.3 | -636.5 | 36.393 | 0.1 | 1439.4 | 0.545127
2812 | 2812 | 3638.7 | -636.5 | 36.38 | 0.2 | 1439.6 | 0.5450638
2813 | 2813 | 3639 | -636.5 | 36.38 | 0.2 | 1439.8 | 0.5450006
2814 | 2814 | 3639.3 | -636.5 | 36.38 | 0.2 | 1440 | 0.5449374
2815 | 2815 | 3639.9 | -636.5 | 36.4059 | 0.2 | 1440.2 | 0.5448742
2816 | 2816 | 3637.1 | -636.5 | 36.4318 | 0.1 | 1440.3 | 0.5448426
2817 | 2817 | 3640.5 | -636.5 | 36.4318 | 0.2 | 1440.5 | 0.5447794
2818 | 2818 | 3640.8 | -636.5 | 36.4318 | 0.2 | 1440.7 | 0.5447162
2819 | 2819 | 3640.8 | -636.5 | 36.4447 | 0.2 | 1440.9 | 0.544653
2820 | 2820 | 3641.1 | -636.5 | 36.4318 | 0.1 | 1441 | 0.5446214
2821 | 2821 | 3641.4 | -636.5 | 36.4318 | 0.2 | 1441.2 | 0.5445582
2822 | 2822 | 3641.8 | -636.5 | 36.4447 | 0.2 | 1441.4 | 0.544495
2823 | 2823 | 3641.8 | -636.5 | 36.4447 | 0.2 | 1441.6 | 0.5444318
2824 | 2824 | 3642.1 | -636.5 | 36.4189 | 0.1 | 1441.7 | 0.5444002
2825 | 2825 | 3642.4 | -636.5 | 36.406 | 0.2 | 1441.9 | 0.544337
2826 | 2826 | 3642.4 | -636.5 | 36.406 | 0.2 | 1442.1 | 0.5442738
2827 | 2827 | 3642.4 | -636.5 | 36.3801 | 0.2 | 1442.3 | 0.5442106
2828 | 2828 | 3643 | -636.5 | 36.3801 | 0.1 | 1442.4 | 0.544179
2829 | 2829 | 3643 | -636.5 | 36.3801 | 0.2 | 1442.6 | 0.5441158
2830 | 2830 | 3643.3 | -636.5 | 36.3801 | 0.2 | 1442.8 | 0.5440526
2831 | 2831 | 3643.3 | -636.5 | 36.3801 | 0.2 | 1443 | 0.5439894
2832 | 2832 | 3643.6 | -636.5 | 36.3801 | 0.2 | 1443.2 | 0.5439262
2833 | 2833 | 3643.6 | -636.5 | 36.406 | 0.1 | 1443.3 | 0.5438946
2834 | 2834 | 3643.6 | -636.5 | 36.3801 | 0.2 | 1443.5 | 0.5438314
2835 | 2835 | 3643.9 | -636.5 | 36.3801 | 0.2 | 1443.7 | 0.5437682
2836 | 2836 | 3644.2 | -636.5 | 36.4059 | 0.2 | 1443.9 | 0.543705
2837 | 2837 | 3644.2 | -636.5 | 36.4318 | 0.1 | 1444 | 0.5436734
2838 | 2838 | 3644.5 | -636.5 | 36.4189 | 0.2 | 1444.2 | 0.5436102
2839 | 2839 | 3621.3 | -1130.2 | 36.393 | 0.3 | 1444.5 | 0.5435154
2840 | 2840 | 3621 | -1130.2 | 36.393 | 0.3 | 1444.8 | 0.5434206
2841 | 2841 | 3620.7 | -1130.2 | 36.3671 | 0.3 | 1445.1 | 0.5433257
2842 | 2842 | 3620.4 | -1130.2 | 36.3283 | 0.4 | 1445.5 | 0.5431993
2843 | 2843 | 3620.1 | -1130.2 | 36.3154 | 0.3 | 1445.8 | 0.5431045
2844 | 2844 | 3619.7 | -1130.2 | 36.3542 | 0.3 | 1446.1 | 0.5430097
2845 | 2845 | 3619.4 | -1130.2 | 36.3542 | 0.3 | 1446.4 | 0.5429149
2846 | 2846 | 3619.1 | -1130.2 | 36.3671 | 0.3 | 1446.7 | 0.5428201
2847 | 2847 | 3619.1 | -1130.2 | 36.3671 | 0.3 | 1447 | 0.5427253
2848 | 2848 | 3618.8 | -1130.2 | 36.3801 | 0.3 | 1447.3 | 0.5426305
2849 | 2849 | 3620.1 | -1102.6 | 36.3801 | 0.3 | 1447.6 | 0.5425357
2850 | 2850 | 3619.7 | -1102.6 | 36.3801 | 0.3 | 1447.9 | 0.5424409
2851 | 2851 | 3619.7 | -1102.6 | 36.3413 | 0.3 | 1448.2 | 0.5423461
2852 | 2852 | 3619.4 | -1102.6 | 36.3155 | 0.3 | 1448.5 | 0.5422513
2853 | 2853 | 3619.4 | -1102.6 | 36.2896 | 0.3 | 1448.8 | 0.5421565
2854 | 2854 | 3619.4 | -1102.6 | 36.2896 | 0.3 | 1449.1 | 0.5420617
2855 | 2855 | 3619.1 | -1102.6 | 36.2766 | 0.3 | 1449.4 | 0.5419669
2856 | 2856 | 3619.1 | -1102.6 | 36.2508 | 0.4 | 1449.8 | 0.5418405
2857 | 2857 | 3618.8 | -1102.6 | 36.2508 | 0.3 | 1450.1 | 0.5417457
2858 | 2858 | 3618.8 | -1102.6 | 36.2508 | 0.3 | 1450.4 | 0.5416509
2859 | 2859 | 3618.8 | -1102.6 | 36.2766 | 0.3 | 1450.7 | 0.5415561
2860 | 2860 | 3618.8 | -1102.6 | 36.2508 | 0.3 | 1451 | 0.5414613
2861 | 2861 | 3618.5 | -1102.6 | 36.2766 | 0.3 | 1451.3 | 0.5413665
2862 | 2862 | 3618.5 | -1102.6 | 36.2896 | 0.3 | 1451.6 | 0.5412716
2863 | 2863 | 3618.2 | -1102.6 | 36.3413 | 0.3 | 1451.9 | 0.5411768
2864 | 2864 | 3618.2 | -1102.6 | 36.2896 | 0.3 | 1452.2 | 0.541082
2865 | 2865 | 3618.2 | -1102.6 | 36.2767 | 0.3 | 1452.5 | 0.5409872
2866 | 2866 | 3617.9 | -1102.6 | 36.3026 | 0.3 | 1452.8 | 0.5408924
2867 | 2867 | 3617.9 | -1102.6 | 36.3026 | 0.3 | 1453.1 | 0.5407976
2868 | 2868 | 3617.6 | -1102.6 | 36.3026 | 0.3 | 1453.4 | 0.5407028
2869 | 2869 | 3559.3 | -2340 | 36.3026 | 0.7 | 1454.1 | 0.5404816
2870 | 2870 | 3559.3 | -2340 | 36.3026 | 0.6 | 1454.7 | 0.540292
2871 | 2871 | 3557.7 | -2340 | 36.3026 | 0.7 | 1455.4 | 0.5400708
2872 | 2872 | 3555.3 | -2340 | 36.3026 | 0.6 | 1456 | 0.5398812
2873 | 2873 | 3554 | -2340 | 36.2896 | 0.7 | 1456.7 | 0.53966
2874 | 2874 | 3553.1 | -2340 | 36.3154 | 0.6 | 1457.3 | 0.5394704
2875 | 2875 | 3552.2 | -2340 | 36.3283 | 0.6 | 1457.9 | 0.5392807
2876 | 2876 | 3509.7 | -3202.3 | 36.38 | 0.9 | 1458.8 | 0.5389963
2877 | 2877 | 3509.7 | -3202.3 | 36.3542 | 0.9 | 1459.7 | 0.5387119
2878 | 2878 | 3506.6 | -3202.3 | 36.38 | 0.9 | 1460.6 | 0.5384275
2879 | 2879 | 3505 | -3202.3 | 36.38 | 0.9 | 1461.5 | 0.5381431
2880 | 2880 | 3503.8 | -3202.3 | 36.38 | 0.8 | 1462.3 | 0.5378903
2881 | 2881 | 3502.6 | -3202.3 | 36.4318 | 0.9 | 1463.2 | 0.5376059
2882 | 2882 | 3501 | -3202.3 | 36.4318 | 0.9 | 1464.1 | 0.5373215
2883 | 2883 | 3500.1 | -3202.3 | 36.4318 | 0.9 | 1465 | 0.537037
2884 | 2884 | 3497.6 | -3202.3 | 36.4059 | 0.9 | 1465.9 | 0.5367526
2885 | 2885 | 3528.6 | -2527.1 | 36.4059 | 0.7 | 1466.6 | 0.5365314
2886 | 2886 | 3525.2 | -2527.1 | 36.4706 | 0.7 | 1467.3 | 0.5363102
2887 | 2887 | 3527.4 | -2527.1 | 36.4706 | 0.7 | 1468 | 0.536089
2888 | 2888 | 3527 | -2527.1 | 36.4706 | 0.7 | 1468.7 | 0.5358678
2889 | 2889 | 3526.4 | -2527.1 | 36.4706 | 0.7 | 1469.4 | 0.5356466
2890 | 2890 | 3526.1 | -2527.1 | 36.4577 | 0.7 | 1470.1 | 0.5354254
2891 | 2891 | 3525.5 | -2527.1 | 36.5223 | 0.7 | 1470.8 | 0.5352041
2892 | 2892 | 3522.1 | -2527.1 | 36.4964 | 0.7 | 1471.5 | 0.5349829
2893 | 2893 | 3524.3 | -2527.1 | 36.4318 | 0.7 | 1472.2 | 0.5347617
2894 | 2894 | 3523.6 | -2527.1 | 36.4318 | 0.7 | 1472.9 | 0.5345405
2895 | 2895 | 3454.8 | -3968.7 | 36.4964 | 1.1 | 1474 | 0.5341929
2896 | 2896 | 3450.2 | -3968.7 | 36.5352 | 1.1 | 1475.1 | 0.5338453
2897 | 2897 | 3451.1 | -3968.7 | 36.4964 | 1.1 | 1476.2 | 0.5334977
2898 | 2898 | 3449.2 | -3968.7 | 36.574 | 1.1 | 1477.3 | 0.53315
2899 | 2899 | 3447.7 | -3968.7 | 36.5999 | 1.1 | 1478.4 | 0.5328024
2900 | 2900 | 3446.4 | -3968.7 | 36.6387 | 1.1 | 1479.5 | 0.5324548
2901 | 2901 | 3445.2 | -3968.7 | 36.5999 | 1.1 | 1480.6 | 0.5321072
2902 | 2902 | 3439.6 | -3968.7 | 36.574 | 1.1 | 1481.7 | 0.5317596
2903 | 2903 | 3441.2 | -3968.7 | 36.587 | 1.1 | 1482.8 | 0.531412
2904 | 2904 | 3590.3 | -811.7 | 36.587 | 0.2 | 1483 | 0.5313488
2905 | 2905 | 3590.3 | -811.7 | 36.5999 | 0.3 | 1483.3 | 0.531254
2906 | 2906 | 3593.7 | -811.7 | 36.5999 | 0.2 | 1483.5 | 0.5311907
2907 | 2907 | 3595.3 | -811.7 | 36.5999 | 0.2 | 1483.7 | 0.5311275
2908 | 2908 | 3596.5 | -811.7 | 36.6128 | 0.2 | 1483.9 | 0.5310643
2909 | 2909 | 3597.4 | -811.7 | 36.6128 | 0.3 | 1484.2 | 0.5309695
2910 | 2910 | 3598.7 | -811.7 | 36.5999 | 0.2 | 1484.4 | 0.5309063
2911 | 2911 | 3599.6 | -811.7 | 36.5999 | 0.2 | 1484.6 | 0.5308431
2912 | 2912 | 3600.2 | -811.7 | 36.5094 | 0.2 | 1484.8 | 0.5307799
2913 | 2913 | 3601.8 | -811.7 | 36.4577 | 0.3 | 1485.1 | 0.5306851
2914 | 2914 | 3602.4 | -811.7 | 36.4318 | 0.2 | 1485.3 | 0.5306219
2915 | 2915 | 3603 | -811.7 | 36.4318 | 0.2 | 1485.5 | 0.5305587
2916 | 2916 | 3603.6 | -811.7 | 36.4318 | 0.2 | 1485.7 | 0.5304955
2917 | 2917 | 3604.2 | -811.7 | 36.4318 | 0.3 | 1486 | 0.5304007
2918 | 2918 | 3604.6 | -811.7 | 36.4318 | 0.2 | 1486.2 | 0.5303375
2919 | 2919 | 3605.5 | -811.7 | 36.4189 | 0.2 | 1486.4 | 0.5302743
2920 | 2920 | 3606.1 | -811.7 | 36.406 | 0.2 | 1486.6 | 0.5302111
2921 | 2921 | 3606.4 | -811.7 | 36.4189 | 0.3 | 1486.9 | 0.5301163
2922 | 2922 | 3606.7 | -811.7 | 36.4706 | 0.2 | 1487.1 | 0.5300531
2923 | 2923 | 3607.3 | -811.7 | 36.4448 | 0.2 | 1487.3 | 0.5299899
2924 | 2924 | 3607.3 | -811.7 | 36.5094 | 0.2 | 1487.5 | 0.5299267
2925 | 2925 | 3608 | -811.7 | 36.5094 | 0.3 | 1487.8 | 0.5298319
2926 | 2926 | 3608.6 | -811.7 | 36.5094 | 0.2 | 1488 | 0.5297687
2927 | 2927 | 3608.9 | -811.7 | 36.4577 | 0.2 | 1488.2 | 0.5297055
2928 | 2928 | 3609.2 | -811.7 | 36.4577 | 0.2 | 1488.4 | 0.5296423
2929 | 2929 | 3609.5 | -811.7 | 36.4318 | 0.3 | 1488.7 | 0.5295475
2930 | 2930 | 3609.8 | -811.7 | 36.3801 | 0.2 | 1488.9 | 0.5294843
2931 | 2931 | 3610.1 | -811.7 | 36.4318 | 0.2 | 1489.1 | 0.5294211
2932 | 2932 | 3610.4 | -811.7 | 36.3542 | 0.2 | 1489.3 | 0.5293579
2933 | 2933 | 3610.8 | -811.7 | 36.3801 | 0.3 | 1489.6 | 0.5292631
2934 | 2934 | 3611.1 | -811.7 | 36.3542 | 0.2 | 1489.8 | 0.5291998
2935 | 2935 | 3611.1 | -811.7 | 36.3542 | 0.2 | 1490 | 0.5291366
2936 | 2936 | 3611.4 | -811.7 | 36.393 | 0.2 | 1490.2 | 0.5290734
2937 | 2937 | 3612 | -811.7 | 36.3542 | 0.3 | 1490.5 | 0.5289786
2938 | 2938 | 3612.3 | -811.7 | 36.38 | 0.2 | 1490.7 | 0.5289154
2939 | 2939 | 3612.6 | -811.7 | 36.393 | 0.2 | 1490.9 | 0.5288522
2940 | 2940 | 3612.6 | -811.7 | 36.393 | 0.2 | 1491.1 | 0.528789
2941 | 2941 | 3612.9 | -811.7 | 36.38 | 0.3 | 1491.4 | 0.5286942
2942 | 2942 | 3610.4 | -811.7 | 36.3671 | 0.2 | 1491.6 | 0.528631
2943 | 2943 | 3613.2 | -811.7 | 36.3671 | 0.2 | 1491.8 | 0.5285678
2944 | 2944 | 3613.5 | -811.7 | 36.3413 | 0.2 | 1492 | 0.5285046
2945 | 2945 | 3613.9 | -811.7 | 36.3413 | 0.3 | 1492.3 | 0.5284098
2946 | 2946 | 3613.9 | -811.7 | 36.3671 | 0.2 | 1492.5 | 0.5283466
2947 | 2947 | 3614.2 | -811.7 | 36.3671 | 0.2 | 1492.7 | 0.5282834
2948 | 2948 | 3611.4 | -811.7 | 36.3542 | 0.2 | 1492.9 | 0.5282202
2949 | 2949 | 3614.5 | -811.7 | 36.4318 | 0.3 | 1493.2 | 0.5281254
2950 | 2950 | 3614.8 | -811.7 | 36.4706 | 0.2 | 1493.4 | 0.5280622
2951 | 2951 | 3614.8 | -811.7 | 36.4965 | 0.2 | 1493.6 | 0.527999
2952 | 2952 | 3614.8 | -811.7 | 36.4965 | 0.2 | 1493.8 | 0.5279358
2953 | 2953 | 3425.4 | -4823.2 | 36.4965 | 1.3 | 1495.1 | 0.527525
2954 | 2954 | 3421 | -4823.2 | 36.4965 | 1.4 | 1496.5 | 0.5270825
2955 | 2955 | 3417.3 | -4823.2 | 36.4965 | 1.3 | 1497.8 | 0.5266717
2956 | 2956 | 3413.9 | -4823.2 | 36.4965 | 1.4 | 1499.2 | 0.5262293
2957 | 2957 | 3410.8 | -4823.2 | 36.4318 | 1.3 | 1500.5 | 0.5258185
2958 | 2958 | 3408 | -4823.2 | 36.38 | 1.3 | 1501.8 | 0.5254077
2959 | 2959 | 3419.2 | -4448.6 | 36.38 | 1.2 | 1503 | 0.5250284
2960 | 2960 | 3419.8 | -4448.2 | 36.4576 | 1.3 | 1504.3 | 0.5246176
2961 | 2961 | 3417.9 | -4448.6 | 36.4576 | 1.2 | 1505.5 | 0.5242384
2962 | 2962 | 3415.7 | -4448.6 | 36.5999 | 1.2 | 1506.7 | 0.5238592
2963 | 2963 | 3414.2 | -4448.6 | 36.6775 | 1.3 | 1508 | 0.5234484
2964 | 2964 | 3488.3 | -2836.6 | 36.6775 | 0.8 | 1508.8 | 0.5231956
2965 | 2965 | 3488.3 | -2836.6 | 36.7033 | 0.8 | 1509.6 | 0.5229427
2966 | 2966 | 3488.3 | -2836.6 | 36.6775 | 0.8 | 1510.4 | 0.5226899
2967 | 2967 | 3488.3 | -2836.6 | 36.6258 | 0.8 | 1511.2 | 0.5224371
2968 | 2968 | 3488 | -2836.6 | 36.587 | 0.7 | 1511.9 | 0.5222159
2969 | 2969 | 3487.7 | -2836.6 | 36.574 | 0.8 | 1512.7 | 0.5219631
2970 | 2970 | 3487.4 | -2836.6 | 36.5352 | 0.8 | 1513.5 | 0.5217103
2971 | 2971 | 3487.1 | -2836.6 | 36.5223 | 0.8 | 1514.3 | 0.5214575
2972 | 2972 | 3486.1 | -2836.6 | 36.5223 | 0.8 | 1515.1 | 0.5212047
2973 | 2973 | 3516.8 | -2184.5 | 36.5094 | 0.6 | 1515.7 | 0.521015
2974 | 2974 | 3517.1 | -2184.5 | 36.5094 | 0.6 | 1516.3 | 0.5208254
2975 | 2975 | 3517.4 | -2184.5 | 36.5223 | 0.6 | 1516.9 | 0.5206358
2976 | 2976 | 3517.4 | -2184.5 | 36.5223 | 0.6 | 1517.5 | 0.5204462
2977 | 2977 | 3517.4 | -2184.5 | 36.574 | 0.6 | 1518.1 | 0.5202566
2978 | 2978 | 3517.4 | -2184.5 | 36.5094 | 0.6 | 1518.7 | 0.520067
2979 | 2979 | 3517.4 | -2184.5 | 36.5482 | 0.6 | 1519.3 | 0.5198774
2980 | 2980 | 3517.4 | -2184.5 | 36.6128 | 0.7 | 1520 | 0.5196562
2981 | 2981 | 3517.4 | -2184.5 | 36.5482 | 0.6 | 1520.6 | 0.5194666
2982 | 2982 | 3517.1 | -2184.5 | 36.5223 | 0.6 | 1521.2 | 0.519277
2983 | 2983 | 3517.1 | -2184.5 | 36.4447 | 0.6 | 1521.8 | 0.5190873
2984 | 2984 | 3517.1 | -2184.5 | 36.5223 | 0.6 | 1522.4 | 0.5188977
2985 | 2985 | 3516.8 | -2184.5 | 36.4576 | 0.6 | 1523 | 0.5187081
2986 | 2986 | 3516.8 | -2184.5 | 36.4447 | 0.6 | 1523.6 | 0.5185185
2987 | 2987 | 3516.8 | -2184.5 | 36.3672 | 0.6 | 1524.2 | 0.5183289
2988 | 2988 | 3516.5 | -2184.5 | 36.3801 | 0.6 | 1524.8 | 0.5181393
2989 | 2989 | 3516.5 | -2184.5 | 36.4835 | 0.6 | 1525.4 | 0.5179497
2990 | 2990 | 3516.2 | -2184.5 | 36.4835 | 0.6 | 1526 | 0.5177601
2991 | 2991 | 3516.2 | -2184.5 | 36.5094 | 0.6 | 1526.6 | 0.5175705
2992 | 2992 | 3515.9 | -2184.5 | 36.5094 | 0.6 | 1527.2 | 0.5173809
2993 | 2993 | 3492 | -2677.8 | 36.5094 | 0.7 | 1527.9 | 0.5171597
2994 | 2994 | 3492 | -2677.8 | 36.4965 | 0.8 | 1528.7 | 0.5169068
2995 | 2995 | 3491.4 | -2677.8 | 36.4448 | 0.7 | 1529.4 | 0.5166856
2996 | 2996 | 3490.8 | -2677.8 | 36.4448 | 0.8 | 1530.2 | 0.5164328
2997 | 2997 | 3489.8 | -2677.8 | 36.4189 | 0.7 | 1530.9 | 0.5162116
2998 | 2998 | 3489.5 | -2677.8 | 36.406 | 0.8 | 1531.7 | 0.5159588
2999 | 2999 | 3488.9 | -2677.8 | 36.3672 | 0.7 | 1532.4 | 0.5157376
3000 | 3000 | 3488.3 | -2677.8 | 36.4189 | 0.8 | 1533.2 | 0.5154848
3001 | 3001 | 3488 | -2677.8 | 36.4189 | 0.7 | 1533.9 | 0.5152636
3002 | 3002 | 3487.7 | -2677.8 | 36.406 | 0.7 | 1534.6 | 0.5150423
3003 | 3003 | 3486.7 | -2677.8 | 36.406 | 0.8 | 1535.4 | 0.5147895
3004 | 3004 | 3486.4 | -2677.8 | 36.393 | 0.7 | 1536.1 | 0.5145683
3005 | 3005 | 3485.5 | -2677.8 | 36.4448 | 0.8 | 1536.9 | 0.5143155
3006 | 3006 | 3485.5 | -2677.8 | 36.4448 | 0.7 | 1537.6 | 0.5140943
3007 | 3007 | 3484.9 | -2677.8 | 36.4836 | 0.8 | 1538.4 | 0.5138415
3008 | 3008 | 3484.6 | -2677.8 | 36.4836 | 0.7 | 1539.1 | 0.5136203
3009 | 3009 | 3484 | -2677.8 | 36.4965 | 0.7 | 1539.8 | 0.5133991
3010 | 3010 | 3483.6 | -2677.8 | 36.5094 | 0.8 | 1540.6 | 0.5131463
3011 | 3011 | 3483.3 | -2677.8 | 36.5352 | 0.7 | 1541.3 | 0.512925
3012 | 3012 | 3480.9 | -2722 | 36.574 | 0.8 | 1542.1 | 0.5126722
3013 | 3013 | 3480.5 | -2722 | 36.5482 | 0.7 | 1542.8 | 0.512451
3014 | 3014 | 3479.9 | -2722 | 36.6258 | 0.8 | 1543.6 | 0.5121982
3015 | 3015 | 3479.6 | -2722 | 36.6387 | 0.7 | 1544.3 | 0.511977
3016 | 3016 | 3521.5 | -1832.5 | 36.5999 | 0.5 | 1544.8 | 0.511819
3017 | 3017 | 3521.5 | -1832.5 | 36.5611 | 0.5 | 1545.3 | 0.511661
3018 | 3018 | 3519.3 | -1832.5 | 36.4835 | 0.5 | 1545.8 | 0.511503
3019 | 3019 | 3522.7 | -1832.9 | 36.4447 | 0.5 | 1546.3 | 0.511345
3020 | 3020 | 3523 | -1832.9 | 36.3671 | 0.5 | 1546.8 | 0.511187
3021 | 3021 | 3523.3 | -1832.9 | 36.3671 | 0.6 | 1547.4 | 0.5109973
3022 | 3022 | 3523.3 | -1832.9 | 36.4447 | 0.5 | 1547.9 | 0.5108393
3023 | 3023 | 3523.6 | -1832.5 | 36.4447 | 0.5 | 1548.4 | 0.5106813
3024 | 3024 | 3521.2 | -1832.5 | 36.51585 | 0.5 | 1548.9 | 0.5105233
3025 | 3025 | 3523.9 | -1832.5 | 36.52875 | 0.5 | 1549.4 | 0.5103653
3026 | 3026 | 3524.3 | -1832.5 | 36.5481 | 0.5 | 1549.9 | 0.5102073
3027 | 3027 | 3524.3 | -1832.5 | 36.5611 | 0.5 | 1550.4 | 0.5100493
3028 | 3028 | 3524.3 | -1832.5 | 36.5611 | 0.5 | 1550.9 | 0.5098913
3029 | 3029 | 3524.3 | -1832.5 | 36.587 | 0.5 | 1551.4 | 0.5097333
3030 | 3030 | 3524.3 | -1832.5 | 36.587 | 0.5 | 1551.9 | 0.5095753
3031 | 3031 | 3524.6 | -1832.5 | 36.5611 | 0.5 | 1552.4 | 0.5094173
3032 | 3032 | 3524.6 | -1832.5 | 36.5094 | 0.6 | 1553 | 0.5092277
3033 | 3033 | 3524.6 | -1832.5 | 36.4577 | 0.5 | 1553.5 | 0.5090696
3034 | 3034 | 3524.6 | -1832.5 | 36.4577 | 0.5 | 1554 | 0.5089116
3035 | 3035 | 3524.6 | -1832.9 | 36.4447 | 0.5 | 1554.5 | 0.5087536
3036 | 3036 | 3524.6 | -1832.9 | 36.4576 | 0.5 | 1555 | 0.5085956
3037 | 3037 | 3524.6 | -1832.9 | 36.4447 | 0.5 | 1555.5 | 0.5084376
3038 | 3038 | 3524.6 | -1832.5 | 36.4576 | 0.5 | 1556 | 0.5082796
3039 | 3039 | 3524.6 | -1832.9 | 36.4576 | 0.5 | 1556.5 | 0.5081216
3040 | 3040 | 3524.6 | -1832.9 | 36.4576 | 0.5 | 1557 | 0.5079636
3041 | 3041 | 3524.6 | -1832.5 | 36.4188 | 0.5 | 1557.5 | 0.5078056
3042 | 3042 | 3515.6 | -2031.9 | 36.4188 | 0.6 | 1558.1 | 0.507616
3043 | 3043 | 3515.6 | -2031.9 | 36.4706 | 0.5 | 1558.6 | 0.507458
3044 | 3044 | 3515 | -2031.9 | 36.4188 | 0.6 | 1559.2 | 0.5072684
3045 | 3045 | 3514.6 | -2031.9 | 36.4576 | 0.6 | 1559.8 | 0.5070788
3046 | 3046 | 3549.4 | -1236.9 | 36.4576 | 0.3 | 1560.1 | 0.5069839
3047 | 3047 | 3552.8 | -1236.9 | 36.4835 | 0.4 | 1560.5 | 0.5068575
3048 | 3048 | 3553.4 | -1236.9 | 36.5223 | 0.3 | 1560.8 | 0.5067627
3049 | 3049 | 3553.7 | -1236.9 | 36.4835 | 0.4 | 1561.2 | 0.5066363
3050 | 3050 | 3554.3 | -1236.9 | 36.4835 | 0.3 | 1561.5 | 0.5065415
3051 | 3051 | 3554.6 | -1236.9 | 36.4835 | 0.4 | 1561.9 | 0.5064151
3052 | 3052 | 3378.5 | -4970.9 | 36.5093 | 1.4 | 1563.3 | 0.5059727
3053 | 3053 | 3378.5 | -4970.9 | 36.4706 | 1.4 | 1564.7 | 0.5055303
3054 | 3054 | 3371.4 | -4970.9 | 36.4706 | 1.3 | 1566 | 0.5051195
3055 | 3055 | 3368.9 | -4970.9 | 36.5482 | 1.4 | 1567.4 | 0.504677
3056 | 3056 | 3366.5 | -4970.9 | 36.6516 | 1.4 | 1568.8 | 0.5042346
3057 | 3057 | 3364.3 | -4970.9 | 36.6516 | 1.4 | 1570.2 | 0.5037922
3058 | 3058 | 3362.4 | -4970.9 | 36.5869 | 1.4 | 1571.6 | 0.5033498
3059 | 3059 | 3359.9 | -4970.9 | 36.6645 | 1.3 | 1572.9 | 0.5029389
3060 | 3060 | 3356.5 | -4970.9 | 36.5869 | 1.4 | 1574.3 | 0.5024965
3061 | 3061 | 3355 | -4970.9 | 36.6386 | 1.4 | 1575.7 | 0.5020541
3062 | 3062 | 3353.4 | -4970.9 | 36.6386 | 1.4 | 1577.1 | 0.5016117
3063 | 3063 | 3396.8 | -4001.8 | 36.7162 | 1.1 | 1578.2 | 0.5012641
3064 | 3064 | 3396.8 | -4001.8 | 36.7291 | 1.1 | 1579.3 | 0.5009164
3065 | 3065 | 3393.7 | -4001.8 | 36.755 | 1.1 | 1580.4 | 0.5005688
3066 | 3066 | 3395 | -4001.8 | 36.755 | 1.1 | 1581.5 | 0.5002212
3067 | 3067 | 3394.4 | -4001.8 | 36.755 | 1.2 | 1582.7 | 0.499842
3068 | 3068 | 3393.7 | -4001.8 | 36.755 | 1.1 | 1583.8 | 0.4994944
3069 | 3069 | 3393.1 | -4001.8 | 36.7809 | 1.1 | 1584.9 | 0.4991468
3070 | 3070 | 3392.2 | -4001.8 | 36.7809 | 1.1 | 1586 | 0.4987991
3071 | 3071 | 3390.9 | -4001.8 | 36.7809 | 1.1 | 1587.1 | 0.4984515
3072 | 3072 | 3398.7 | -3825.1 | 36.7809 | 1.1 | 1588.2 | 0.4981039
3073 | 3073 | 3398.7 | -3825.1 | 36.7938 | 1 | 1589.2 | 0.4977879
3074 | 3074 | 3398.1 | -3825.5 | 36.7938 | 1.1 | 1590.3 | 0.4974403
3075 | 3075 | 3397.1 | -3825.5 | 36.7938 | 1.1 | 1591.4 | 0.4970927
3076 | 3076 | 3508.4 | -1465 | 36.8067 | 0.4 | 1591.8 | 0.4969662
3077 | 3077 | 3510.3 | -1465 | 36.8326 | 0.4 | 1592.2 | 0.4968398
3078 | 3078 | 3511.9 | -1465 | 36.8455 | 0.4 | 1592.6 | 0.4967134
3079 | 3079 | 3513.1 | -1465.4 | 36.8972 | 0.4 | 1593 | 0.496587
3080 | 3080 | 3514.6 | -1465.4 | 36.8713 | 0.4 | 1593.4 | 0.4964606
3081 | 3081 | 3515.6 | -1465.4 | 36.8713 | 0.4 | 1593.8 | 0.4963342
3082 | 3082 | 3516.5 | -1465.4 | 36.8196 | 0.4 | 1594.2 | 0.4962078
3083 | 3083 | 3518.1 | -1465.4 | 36.8196 | 0.5 | 1594.7 | 0.4960498
3084 | 3084 | 3518.7 | -1465.4 | 36.7808 | 0.4 | 1595.1 | 0.4959234
3085 | 3085 | 3519.3 | -1465.4 | 36.7808 | 0.4 | 1595.5 | 0.495797
3086 | 3086 | 3519.9 | -1465.4 | 36.7808 | 0.4 | 1595.9 | 0.4956706
3087 | 3087 | 3520.5 | -1465 | 36.7679 | 0.4 | 1596.3 | 0.4955442
3088 | 3088 | 3520.8 | -1465.4 | 36.7162 | 0.4 | 1596.7 | 0.4954178
3089 | 3089 | 3522.1 | -1465.4 | 36.6904 | 0.4 | 1597.1 | 0.4952914
3090 | 3090 | 3522.4 | -1465.4 | 36.7033 | 0.4 | 1597.5 | 0.495165
3091 | 3091 | 3522.7 | -1465 | 36.7033 | 0.4 | 1597.9 | 0.4950386
3092 | 3092 | 3523.3 | -1465 | 36.6775 | 0.4 | 1598.3 | 0.4949121
3093 | 3093 | 3523.6 | -1465 | 36.6904 | 0.4 | 1598.7 | 0.4947857
3094 | 3094 | 3523.9 | -1465 | 36.6775 | 0.4 | 1599.1 | 0.4946593
3095 | 3095 | 3524.6 | -1465 | 36.6645 | 0.4 | 1599.5 | 0.4945329
3096 | 3096 | 3510 | -1783.8 | 36.6516 | 0.5 | 1600 | 0.4943749
3097 | 3097 | 3510 | -1783.8 | 36.6386 | 0.5 | 1600.5 | 0.4942169
3098 | 3098 | 3510 | -1783.8 | 36.6516 | 0.5 | 1601 | 0.4940589
3099 | 3099 | 3510 | -1783.8 | 36.6257 | 0.5 | 1601.5 | 0.4939009
3100 | 3100 | 3510 | -1783.8 | 36.6257 | 0.5 | 1602 | 0.4937429
3101 | 3101 | 3362.7 | -4916.2 | 36.6386 | 1.4 | 1603.4 | 0.4933005
3102 | 3102 | 3362.7 | -4916.2 | 36.6386 | 1.3 | 1604.7 | 0.4928896
3103 | 3103 | 3359 | -4916.2 | 36.5998 | 1.4 | 1606.1 | 0.4924472
3104 | 3104 | 3353.7 | -4916.6 | 36.574 | 1.4 | 1607.5 | 0.4920048
3105 | 3105 | 3351.3 | -4916.2 | 36.587 | 1.3 | 1608.8 | 0.491594
3106 | 3106 | 3349.4 | -4916.2 | 36.6128 | 1.4 | 1610.2 | 0.4911516
3107 | 3107 | 3459.5 | -2520.8 | 36.6128 | 0.7 | 1610.9 | 0.4909304
3108 | 3108 | 3459.5 | -2520.8 | 36.6128 | 0.7 | 1611.6 | 0.4907091
3109 | 3109 | 3460.7 | -2520.8 | 36.6903 | 0.7 | 1612.3 | 0.4904879
3110 | 3110 | 3461 | -2520.8 | 36.7291 | 0.7 | 1613 | 0.4902667
3111 | 3111 | 3461 | -2520.8 | 36.7291 | 0.7 | 1613.7 | 0.4900455
3112 | 3112 | 3461.3 | -2520.8 | 36.6774 | 0.7 | 1614.4 | 0.4898243
3113 | 3113 | 3461.3 | -2520.8 | 36.6516 | 0.7 | 1615.1 | 0.4896031
3114 | 3114 | 3458.5 | -2520.8 | 36.6516 | 0.7 | 1615.8 | 0.4893819
3115 | 3115 | 3461.3 | -2520.8 | 36.6516 | 0.7 | 1616.5 | 0.4891607
3116 | 3116 | 3519.3 | -1299.1 | 36.5999 | 0.4 | 1616.9 | 0.4890343
3117 | 3117 | 3519.3 | -1299.1 | 36.6128 | 0.3 | 1617.2 | 0.4889395
3118 | 3118 | 3521.5 | -1299.1 | 36.6516 | 0.4 | 1617.6 | 0.488813
3119 | 3119 | 3522.4 | -1299.1 | 36.7292 | 0.3 | 1617.9 | 0.4887182
3120 | 3120 | 3523 | -1299.1 | 36.7421 | 0.4 | 1618.3 | 0.4885918
3121 | 3121 | 3523.6 | -1299.1 | 36.6516 | 0.4 | 1618.7 | 0.4884654
3122 | 3122 | 3524.3 | -1299.1 | 36.7421 | 0.3 | 1619 | 0.4883706
3123 | 3123 | 3524.9 | -1299.1 | 36.7421 | 0.4 | 1619.4 | 0.4882442
3124 | 3124 | 3526.1 | -1299.1 | 36.7809 | 0.3 | 1619.7 | 0.4881494
3125 | 3125 | 3526.4 | -1299.1 | 36.8197 | 0.4 | 1620.1 | 0.488023
3126 | 3126 | 3527 | -1299.1 | 36.8197 | 0.4 | 1620.5 | 0.4878966
3127 | 3127 | 3527.4 | -1299.1 | 36.8197 | 0.3 | 1620.8 | 0.4878018
3128 | 3128 | 3528.3 | -1299.1 | 36.7163 | 0.4 | 1621.2 | 0.4876754
3129 | 3129 | 3528.6 | -1299.1 | 36.755 | 0.4 | 1621.6 | 0.487549
3130 | 3130 | 3529.2 | -1299.1 | 36.6774 | 0.3 | 1621.9 | 0.4874542
3131 | 3131 | 3529.8 | -1299.1 | 36.6128 | 0.4 | 1622.3 | 0.4873278
3132 | 3132 | 3530.1 | -1299.1 | 36.6128 | 0.3 | 1622.6 | 0.487233
3133 | 3133 | 3530.5 | -1299.1 | 36.5869 | 0.4 | 1623 | 0.4871066
3134 | 3134 | 3530.8 | -1299.1 | 36.6387 | 0.4 | 1623.4 | 0.4869802
3135 | 3135 | 3531.4 | -1299.1 | 36.6387 | 0.3 | 1623.7 | 0.4868853
3136 | 3136 | 3394.4 | -4160.3 | 36.6387 | 1.2 | 1624.9 | 0.4865061
3137 | 3137 | 3394 | -4160.3 | 36.6516 | 1.1 | 1626 | 0.4861585
3138 | 3138 | 3391.6 | -4160.3 | 36.5998 | 1.2 | 1627.2 | 0.4857793
3139 | 3139 | 3389.4 | -4160.3 | 36.6516 | 1.1 | 1628.3 | 0.4854317
3140 | 3140 | 3387.2 | -4160.3 | 36.6645 | 1.2 | 1629.5 | 0.4850525
3141 | 3141 | 3385.4 | -4160.3 | 36.6645 | 1.1 | 1630.6 | 0.4847048
3142 | 3142 | 3384.1 | -4160.3 | 36.7033 | 1.2 | 1631.8 | 0.4843256
3143 | 3143 | 3380.1 | -4160.3 | 36.7033 | 1.1 | 1632.9 | 0.483978
3144 | 3144 | 3379.8 | -4160.3 | 36.7291 | 1.2 | 1634.1 | 0.4835988
3145 | 3145 | 3378.5 | -4160.3 | 36.7291 | 1.2 | 1635.3 | 0.4832196
3146 | 3146 | 3483.6 | -1896.5 | 36.7808 | 0.5 | 1635.8 | 0.4830616
3147 | 3147 | 3483.6 | -1896.5 | 36.7938 | 0.6 | 1636.4 | 0.482872
3148 | 3148 | 3486.1 | -1896.5 | 36.7938 | 0.5 | 1636.9 | 0.4827139
3149 | 3149 | 3486.7 | -1896.5 | 36.7938 | 0.5 | 1637.4 | 0.4825559
3150 | 3150 | 3389.1 | -3988.4 | 36.8326 | 1.1 | 1638.5 | 0.4822083
3151 | 3151 | 3389.1 | -3988.4 | 36.768 | 1.1 | 1639.6 | 0.4818607
3152 | 3152 | 3384.1 | -3988.4 | 36.768 | 1.1 | 1640.7 | 0.4815131
3153 | 3153 | 3385.4 | -3988.4 | 36.768 | 1.1 | 1641.8 | 0.4811655
3154 | 3154 | 3382.9 | -3988.4 | 36.768 | 1.1 | 1642.9 | 0.4808178
3155 | 3155 | 3431.9 | -2913.6 | 36.755 | 0.8 | 1643.7 | 0.480565
3156 | 3156 | 3431.9 | -2913.6 | 36.6903 | 0.8 | 1644.5 | 0.4803122
3157 | 3157 | 3432.2 | -2913.6 | 36.5998 | 0.8 | 1645.3 | 0.4800594
3158 | 3158 | 3413.3 | -3311.7 | 36.5481 | 0.9 | 1646.2 | 0.479775
3159 | 3159 | 3413.3 | -3311.7 | 36.5481 | 0.9 | 1647.1 | 0.4794906
3160 | 3160 | 3412.6 | -3311.7 | 36.5998 | 1 | 1648.1 | 0.4791746
3161 | 3161 | 3412 | -3311.7 | 36.5998 | 0.9 | 1649 | 0.4788902
3162 | 3162 | 3411.4 | -3311.7 | 36.6257 | 0.9 | 1649.9 | 0.4786057
3163 | 3163 | 3410.8 | -3311.7 | 36.6257 | 0.9 | 1650.8 | 0.4783213
3164 | 3164 | 3410.2 | -3311.7 | 36.6774 | 0.9 | 1651.7 | 0.4780369
3165 | 3165 | 3409.9 | -3311.7 | 36.6645 | 1 | 1652.7 | 0.4777209
3166 | 3166 | 3535.1 | -2527.1 | 36.5999 | 2.1 | 1654.8 | 0.4770573
3167 | 3167 | 3448 | -2485.8 | 36.5999 | 1.4 | 1656.2 | 0.4766148
3168 | 3168 | 3448.3 | -2486.2 | 36.6258 | 0.7 | 1656.9 | 0.4763936
3169 | 3169 | 3448.6 | -2485.8 | 36.6258 | 0.7 | 1657.6 | 0.4761724
3170 | 3170 | 3448.9 | -2486.2 | 36.6258 | 0.7 | 1658.3 | 0.4759512
3171 | 3171 | 3449.2 | -2486.2 | 36.6258 | 0.6 | 1658.9 | 0.4757616
3172 | 3172 | 3449.2 | -2486.2 | 36.6387 | 0.7 | 1659.6 | 0.4755404
3173 | 3173 | 3449.5 | -2486.2 | 36.5999 | 0.7 | 1660.3 | 0.4753192
3174 | 3174 | 3449.5 | -2486.2 | 36.587 | 0.7 | 1661 | 0.475098
3175 | 3175 | 3449.5 | -2486.2 | 36.574 | 0.7 | 1661.7 | 0.4748768
3176 | 3176 | 3449.5 | -2486.2 | 36.574 | 0.7 | 1662.4 | 0.4746555
3177 | 3177 | 3484 | -1754.8 | 36.5999 | 0.5 | 1662.9 | 0.4744975
3178 | 3178 | 3484 | -1754.8 | 36.6128 | 0.5 | 1663.4 | 0.4743395
3179 | 3179 | 3484.6 | -1755.2 | 36.6386 | 0.5 | 1663.9 | 0.4741815
3180 | 3180 | 3485.5 | -1754.8 | 36.6386 | 0.4 | 1664.3 | 0.4740551
3181 | 3181 | 3486.4 | -1755.2 | 36.6386 | 0.5 | 1664.8 | 0.4738971
3182 | 3182 | 3486.7 | -1755.2 | 36.6386 | 0.5 | 1665.3 | 0.4737391
3183 | 3183 | 3487.7 | -1755.2 | 36.6257 | 0.5 | 1665.8 | 0.4735811
3184 | 3184 | 3488 | -1754.8 | 36.6128 | 0.5 | 1666.3 | 0.4734231
3185 | 3185 | 3488.3 | -1754.8 | 36.6128 | 0.5 | 1666.8 | 0.4732651
3186 | 3186 | 3488.3 | -1755.2 | 36.5999 | 0.5 | 1667.3 | 0.4731071
3187 | 3187 | 3488.6 | -1754.8 | 36.6128 | 0.5 | 1667.8 | 0.4729491
3188 | 3188 | 3488.9 | -1755.2 | 36.6128 | 0.4 | 1668.2 | 0.4728227
3189 | 3189 | 3489.5 | -1755.2 | 36.6387 | 0.5 | 1668.7 | 0.4726646
3190 | 3190 | 3489.5 | -1755.2 | 36.6646 | 0.5 | 1669.2 | 0.4725066
3191 | 3191 | 3489.8 | -1755.2 | 36.6646 | 0.5 | 1669.7 | 0.4723486
3192 | 3192 | 3490.2 | -1755.2 | 36.6646 | 0.5 | 1670.2 | 0.4721906
3193 | 3193 | 3490.2 | -1755.2 | 36.6387 | 0.5 | 1670.7 | 0.4720326
3194 | 3194 | 3490.5 | -1755.2 | 36.6387 | 0.5 | 1671.2 | 0.4718746
3195 | 3195 | 3490.8 | -1755.2 | 36.6387 | 0.5 | 1671.7 | 0.4717166
3196 | 3196 | 3345.1 | -4865.6 | 36.6904 | 1.4 | 1673.1 | 0.4712742
3197 | 3197 | 3345.1 | -4865.6 | 36.5869 | 1.3 | 1674.4 | 0.4708634
3198 | 3198 | 3342.3 | -4865.6 | 36.5999 | 1.4 | 1675.8 | 0.4704209
3199 | 3199 | 3491.4 | -1567.7 | 36.6387 | 0.4 | 1676.2 | 0.4702945
3200 | 3200 | 3491.4 | -1567.7 | 36.7163 | 0.5 | 1676.7 | 0.4701365
3201 | 3201 | 3492.6 | -1567.7 | 36.7163 | 0.4 | 1677.1 | 0.4700101
3202 | 3202 | 3493.9 | -1567.7 | 36.7292 | 0.4 | 1677.5 | 0.4698837
3203 | 3203 | 3495.1 | -1567.7 | 36.7292 | 0.5 | 1678 | 0.4697257
3204 | 3204 | 3396.8 | -3692.7 | 36.7292 | 1 | 1679 | 0.4694097
3205 | 3205 | 3396.8 | -3692.7 | 36.7162 | 1.1 | 1680.1 | 0.4690621
3206 | 3206 | 3395 | -3692.7 | 36.6386 | 1 | 1681.1 | 0.468746
3207 | 3207 | 3393.1 | -3692.7 | 36.6257 | 1 | 1682.1 | 0.46843
3208 | 3208 | 3391.9 | -3692.7 | 36.5611 | 1 | 1683.1 | 0.468114
3209 | 3209 | 3389.7 | -3692.7 | 36.5352 | 1.1 | 1684.2 | 0.4677664
3210 | 3210 | 3388.8 | -3692.7 | 36.5094 | 1 | 1685.2 | 0.4674504
3211 | 3211 | 3387.5 | -3692.7 | 36.5352 | 1 | 1686.2 | 0.4671344
3212 | 3212 | 3386.6 | -3692.7 | 36.5869 | 1 | 1687.2 | 0.4668184
3213 | 3213 | 3383.2 | -3692.7 | 36.6128 | 1.1 | 1688.3 | 0.4664707
3214 | 3214 | 3505.3 | -1073.6 | 36.6128 | 0.3 | 1688.6 | 0.4663759
3215 | 3215 | 3505.3 | -1073.6 | 36.6904 | 0.3 | 1688.9 | 0.4662811
3216 | 3216 | 3511.5 | -1073.6 | 36.7162 | 0.3 | 1689.2 | 0.4661863
3217 | 3217 | 3512.8 | -1073.6 | 36.7162 | 0.3 | 1689.5 | 0.4660915
3218 | 3218 | 3514 | -1073.6 | 36.7033 | 0.3 | 1689.8 | 0.4659967
3219 | 3219 | 3515 | -1073.6 | 36.6904 | 0.3 | 1690.1 | 0.4659019
3220 | 3220 | 3515.9 | -1073.6 | 36.6904 | 0.3 | 1690.4 | 0.4658071
3221 | 3221 | 3514 | -1073.6 | 36.6904 | 0.3 | 1690.7 | 0.4657123
3222 | 3222 | 3518.4 | -1073.6 | 36.6904 | 0.3 | 1691 | 0.4656175
3223 | 3223 | 3519 | -1073.6 | 36.7292 | 0.3 | 1691.3 | 0.4655227
3224 | 3224 | 3519.6 | -1073.6 | 36.7292 | 0.3 | 1691.6 | 0.4654279
3225 | 3225 | 3520.2 | -1073.6 | 36.7163 | 0.3 | 1691.9 | 0.4653331
3226 | 3226 | 3520.8 | -1073.6 | 36.7033 | 0.3 | 1692.2 | 0.4652383
3227 | 3227 | 3519.3 | -1073.6 | 36.7162 | 0.3 | 1692.5 | 0.4651435
3228 | 3228 | 3522.4 | -1073.6 | 36.6257 | 0.3 | 1692.8 | 0.4650487
3229 | 3229 | 3522.7 | -1073.6 | 36.5999 | 0.3 | 1693.1 | 0.4649539
3230 | 3230 | 3523.3 | -1073.6 | 36.587 | 0.3 | 1693.4 | 0.4648591
3231 | 3231 | 3523.6 | -1073.6 | 36.5999 | 0.3 | 1693.7 | 0.4647643
3232 | 3232 | 3524.3 | -1073.6 | 36.5611 | 0.3 | 1694 | 0.4646694
3233 | 3233 | 3524.6 | -1073.6 | 36.5611 | 0.3 | 1694.3 | 0.4645746
3234 | 3234 | 3525.2 | -1073.6 | 36.5353 | 0.3 | 1694.6 | 0.4644798
3235 | 3235 | 3525.5 | -1073.6 | 36.6258 | 0.3 | 1694.9 | 0.464385
3236 | 3236 | 3526.1 | -1073.6 | 36.6258 | 0.3 | 1695.2 | 0.4642902
3237 | 3237 | 3526.4 | -1073.6 | 36.5741 | 0.3 | 1695.5 | 0.4641954
3238 | 3238 | 3426.3 | -3220.6 | 36.6387 | 0.9 | 1696.4 | 0.463911
3239 | 3239 | 3426.3 | -3220.6 | 36.6257 | 0.9 | 1697.3 | 0.4636266
3240 | 3240 | 3424.4 | -3220.6 | 36.6257 | 0.9 | 1698.2 | 0.4633422
3241 | 3241 | 3422.9 | -3220.6 | 36.5999 | 0.9 | 1699.1 | 0.4630578
3242 | 3242 | 3420.1 | -3220.6 | 36.5999 | 0.9 | 1700 | 0.4627734
3243 | 3243 | 3419.2 | -3220.6 | 36.5999 | 0.9 | 1700.9 | 0.4624889
3244 | 3244 | 3417.9 | -3220.6 | 36.6128 | 0.9 | 1701.8 | 0.4622045
3245 | 3245 | 3417 | -3220.6 | 36.6128 | 0.9 | 1702.7 | 0.4619201
3246 | 3246 | 3415.7 | -3220.6 | 36.5998 | 0.9 | 1703.6 | 0.4616357
3247 | 3247 | 3414.8 | -3220.6 | 36.5869 | 0.8 | 1704.4 | 0.4613829
3248 | 3248 | 3413.3 | -3220.6 | 36.5998 | 0.9 | 1705.3 | 0.4610985
3249 | 3249 | 3412.3 | -3220.6 | 36.5998 | 0.9 | 1706.2 | 0.4608141
3250 | 3250 | 3522.7 | -852.6 | 36.5481 | 0.2 | 1706.4 | 0.4607509
3251 | 3251 | 3522.7 | -852.6 | 36.5481 | 0.3 | 1706.7 | 0.460656
3252 | 3252 | 3524.3 | -852.6 | 36.6257 | 0.2 | 1706.9 | 0.4605928
3253 | 3253 | 3527 | -852.6 | 36.6645 | 0.2 | 1707.1 | 0.4605296
3254 | 3254 | 3528.3 | -852.6 | 36.7033 | 0.3 | 1707.4 | 0.4604348
3255 | 3255 | 3529.2 | -852.6 | 36.6645 | 0.2 | 1707.6 | 0.4603716
3256 | 3256 | 3530.1 | -852.6 | 36.6645 | 0.3 | 1707.9 | 0.4602768
3257 | 3257 | 3530.8 | -852.6 | 36.6386 | 0.2 | 1708.1 | 0.4602136
3258 | 3258 | 3531.7 | -852.6 | 36.6386 | 0.2 | 1708.3 | 0.4601504
3259 | 3259 | 3532.9 | -852.6 | 36.6645 | 0.3 | 1708.6 | 0.4600556
3260 | 3260 | 3533.6 | -852.6 | 36.6257 | 0.2 | 1708.8 | 0.4599924
3261 | 3261 | 3534.2 | -852.6 | 36.6516 | 0.2 | 1709 | 0.4599292
3262 | 3262 | 3534.5 | -852.6 | 36.6516 | 0.3 | 1709.3 | 0.4598344
3263 | 3263 | 3535.1 | -852.6 | 36.587 | 0.2 | 1709.5 | 0.4597712
3264 | 3264 | 3535.7 | -852.6 | 36.5482 | 0.3 | 1709.8 | 0.4596764
3265 | 3265 | 3536 | -852.6 | 36.4836 | 0.2 | 1710 | 0.4596132
3266 | 3266 | 3537 | -852.6 | 36.5482 | 0.2 | 1710.2 | 0.45955
3267 | 3267 | 3537.3 | -852.6 | 36.5482 | 0.3 | 1710.5 | 0.4594552
3268 | 3268 | 3537.9 | -852.6 | 36.4964 | 0.2 | 1710.7 | 0.459392
3269 | 3269 | 3535.4 | -852.6 | 36.6257 | 0.2 | 1710.9 | 0.4593288
3270 | 3270 | 3538.5 | -852.6 | 36.6386 | 0.3 | 1711.2 | 0.459234
3271 | 3271 | 3539.4 | -852.6 | 36.6386 | 0.2 | 1711.4 | 0.4591708
3272 | 3272 | 3539.4 | -852.6 | 36.6386 | 0.2 | 1711.6 | 0.4591076
3273 | 3273 | 3540.1 | -852.6 | 36.5481 | 0.3 | 1711.9 | 0.4590128
3274 | 3274 | 3540.4 | -852.6 | 36.5481 | 0.2 | 1712.1 | 0.4589496
3275 | 3275 | 3540.4 | -852.6 | 36.5481 | 0.3 | 1712.4 | 0.4588548
3276 | 3276 | 3541 | -852.6 | 36.4576 | 0.2 | 1712.6 | 0.4587916
3277 | 3277 | 3541.9 | -852.6 | 36.4318 | 0.2 | 1712.8 | 0.4587284
3278 | 3278 | 3542.2 | -852.6 | 36.4576 | 0.3 | 1713.1 | 0.4586335
3279 | 3279 | 3542.5 | -852.6 | 36.4706 | 0.2 | 1713.3 | 0.4585703
3280 | 3280 | 3542.9 | -852.6 | 36.5094 | 0.2 | 1713.5 | 0.4585071
3281 | 3281 | 3542.9 | -852.6 | 36.5094 | 0.3 | 1713.8 | 0.4584123
3282 | 3282 | 3543.2 | -852.6 | 36.5481 | 0.2 | 1714 | 0.4583491
3283 | 3283 | 3543.8 | -852.6 | 36.561 | 0.3 | 1714.3 | 0.4582543
3284 | 3284 | 3544.1 | -852.6 | 36.561 | 0.2 | 1714.5 | 0.4581911
3285 | 3285 | 3544.1 | -852.6 | 36.561 | 0.2 | 1714.7 | 0.4581279
3286 | 3286 | 3544.7 | -852.6 | 36.561 | 0.3 | 1715 | 0.4580331
3287 | 3287 | 3544.7 | -852.6 | 36.5481 | 0.2 | 1715.2 | 0.4579699
3288 | 3288 | 3545 | -852.6 | 36.5481 | 0.2 | 1715.4 | 0.4579067
3289 | 3289 | 3545.3 | -852.6 | 36.4835 | 0.3 | 1715.7 | 0.4578119
3290 | 3290 | 3545.6 | -852.6 | 36.4447 | 0.2 | 1715.9 | 0.4577487
3291 | 3291 | 3546 | -852.6 | 36.4447 | 0.2 | 1716.1 | 0.4576855
3292 | 3292 | 3546 | -852.6 | 36.5093 | 0.3 | 1716.4 | 0.4575907
3293 | 3293 | 3546.3 | -852.6 | 36.5093 | 0.2 | 1716.6 | 0.4575275
3294 | 3294 | 3546.6 | -852.6 | 36.4576 | 0.3 | 1716.9 | 0.4574327
3295 | 3295 | 3546.9 | -852.6 | 36.5093 | 0.2 | 1717.1 | 0.4573695
3296 | 3296 | 3547.2 | -852.6 | 36.5481 | 0.2 | 1717.3 | 0.4573063
3297 | 3297 | 3547.2 | -852.6 | 36.4964 | 0.3 | 1717.6 | 0.4572115
3298 | 3298 | 3547.5 | -852.6 | 36.4964 | 0.2 | 1717.8 | 0.4571483
3299 | 3299 | 3547.5 | -852.6 | 36.5481 | 0.2 | 1718 | 0.4570851
3300 | 3300 | 3547.8 | -852.6 | 36.5481 | 0.3 | 1718.3 | 0.4569903
3301 | 3301 | 3548.1 | -852.6 | 36.4964 | 0.2 | 1718.5 | 0.4569271
3302 | 3302 | 3548.4 | -852.6 | 36.5093 | 0.3 | 1718.8 | 0.4568323
3303 | 3303 | 3548.4 | -852.6 | 36.4835 | 0.2 | 1719 | 0.4567691
3304 | 3304 | 3548.4 | -852.6 | 36.4835 | 0.2 | 1719.2 | 0.4567059
3305 | 3305 | 3406.4 | -3890.9 | 36.4318 | 1.1 | 1720.3 | 0.4563582
3306 | 3306 | 3406.4 | -3890.9 | 36.4964 | 1.1 | 1721.4 | 0.4560106
3307 | 3307 | 3400.6 | -3890.9 | 36.4964 | 1 | 1722.4 | 0.4556946
3308 | 3308 | 3376.1 | -4344.8 | 36.4964 | 1.2 | 1723.6 | 0.4553154
3309 | 3309 | 3376.1 | -4344.8 | 36.5611 | 1.2 | 1724.8 | 0.4549362
3310 | 3310 | 3373.6 | -4344.4 | 36.5481 | 1.2 | 1726 | 0.4545569
3311 | 3311 | 3368.9 | -4344.4 | 36.561 | 1.2 | 1727.2 | 0.4541777
3312 | 3312 | 3367.1 | -4344.4 | 36.6645 | 1.2 | 1728.4 | 0.4537985
3313 | 3313 | 3365.2 | -4344.4 | 36.6645 | 1.2 | 1729.6 | 0.4534193
3314 | 3314 | 3363.4 | -4344.8 | 36.561 | 1.2 | 1730.8 | 0.4530401
3315 | 3315 | 3361.5 | -4344.4 | 36.561 | 1.3 | 1732.1 | 0.4526293
3316 | 3316 | 3359.6 | -4344.8 | 36.5869 | 1.2 | 1733.3 | 0.45225
3317 | 3317 | 3356.5 | -4344.4 | 36.6645 | 1.2 | 1734.5 | 0.4518708
3318 | 3318 | 3371.1 | -3994 | 36.6645 | 1.1 | 1735.6 | 0.4515232
3319 | 3319 | 3371.1 | -3994 | 36.6904 | 1.1 | 1736.7 | 0.4511756
3320 | 3320 | 3369.2 | -3994.4 | 36.7291 | 1.1 | 1737.8 | 0.450828
3321 | 3321 | 3368 | -3994.4 | 36.7938 | 1.1 | 1738.9 | 0.4504803
3322 | 3322 | 3367.1 | -3994.4 | 36.8843 | 1.1 | 1740 | 0.4501327
3323 | 3323 | 3366.1 | -3994.4 | 36.8843 | 1.2 | 1741.2 | 0.4497535
3324 | 3324 | 3365.2 | -3994.4 | 36.8843 | 1.1 | 1742.3 | 0.4494059
3325 | 3325 | 3364.3 | -3994.4 | 36.8843 | 1.1 | 1743.4 | 0.4490583
3326 | 3326 | 3362.4 | -3994.4 | 36.8972 | 1.1 | 1744.5 | 0.4487107
3327 | 3327 | 3497.9 | -1104.1 | 36.8972 | 0.3 | 1744.8 | 0.4486159
3328 | 3328 | 3500.4 | -1104.1 | 36.8585 | 0.3 | 1745.1 | 0.448521
3329 | 3329 | 3501.9 | -1104.1 | 36.8585 | 0.3 | 1745.4 | 0.4484262
3330 | 3330 | 3503.2 | -1104.1 | 36.8197 | 0.3 | 1745.7 | 0.4483314
3331 | 3331 | 3504.4 | -1104.1 | 36.8197 | 0.3 | 1746 | 0.4482366
3332 | 3332 | 3505.3 | -1104.1 | 36.7938 | 0.3 | 1746.3 | 0.4481418
3333 | 3333 | 3506.3 | -1104.1 | 36.7679 | 0.3 | 1746.6 | 0.448047
3334 | 3334 | 3507.2 | -1104.1 | 36.7938 | 0.4 | 1747 | 0.4479206
3335 | 3335 | 3508.8 | -1104.1 | 36.755 | 0.3 | 1747.3 | 0.4478258
3336 | 3336 | 3509.4 | -1104.1 | 36.755 | 0.3 | 1747.6 | 0.447731
3337 | 3337 | 3510 | -1104.1 | 36.6904 | 0.3 | 1747.9 | 0.4476362
3338 | 3338 | 3510.6 | -1104.1 | 36.6904 | 0.3 | 1748.2 | 0.4475414
3339 | 3339 | 3510.9 | -1104.1 | 36.7291 | 0.3 | 1748.5 | 0.4474466
3340 | 3340 | 3511.5 | -1104.1 | 36.6774 | 0.3 | 1748.8 | 0.4473518
3341 | 3341 | 3512.8 | -1104.1 | 36.5998 | 0.3 | 1749.1 | 0.447257
3342 | 3342 | 3513.1 | -1104.1 | 36.5998 | 0.3 | 1749.4 | 0.4471622
3343 | 3343 | 3513.4 | -1104.1 | 36.6128 | 0.3 | 1749.7 | 0.4470674
3344 | 3344 | 3514.3 | -1104.1 | 36.587 | 0.3 | 1750 | 0.4469726
3345 | 3345 | 3511.5 | -1104.1 | 36.574 | 0.3 | 1750.3 | 0.4468778
3346 | 3346 | 3515 | -1104.1 | 36.587 | 0.3 | 1750.6 | 0.446783
3347 | 3347 | 3515.6 | -1104.1 | 36.5999 | 0.3 | 1750.9 | 0.4466882
3348 | 3348 | 3515.9 | -1104.1 | 36.5999 | 0.3 | 1751.2 | 0.4465934
3349 | 3349 | 3516.2 | -1104.1 | 36.6128 | 0.4 | 1751.6 | 0.4464669
3350 | 3350 | 3516.5 | -1104.1 | 36.6128 | 0.3 | 1751.9 | 0.4463721
3351 | 3351 | 3516.8 | -1104.1 | 36.6516 | 0.3 | 1752.2 | 0.4462773
3352 | 3352 | 3517.1 | -1104.1 | 36.6128 | 0.3 | 1752.5 | 0.4461825
3353 | 3353 | 3517.7 | -1104.1 | 36.6257 | 0.3 | 1752.8 | 0.4460877
3354 | 3354 | 3518.1 | -1104.1 | 36.5481 | 0.3 | 1753.1 | 0.4459929
3355 | 3355 | 3518.1 | -1104.1 | 36.4835 | 0.3 | 1753.4 | 0.4458981
3356 | 3356 | 3518.4 | -1104.1 | 36.5223 | 0.3 | 1753.7 | 0.4458033
3357 | 3357 | 3518.7 | -1104.1 | 36.5223 | 0.3 | 1754 | 0.4457085
3358 | 3358 | 3519 | -1104.1 | 36.5223 | 0.3 | 1754.3 | 0.4456137
3359 | 3359 | 3519.3 | -1104.1 | 36.4577 | 0.3 | 1754.6 | 0.4455189
3360 | 3360 | 3519.6 | -1104.1 | 36.5223 | 0.3 | 1754.9 | 0.4454241
3361 | 3361 | 3519.9 | -1104.1 | 36.5481 | 0.3 | 1755.2 | 0.4453293
3362 | 3362 | 3519.9 | -1104.1 | 36.5093 | 0.3 | 1755.5 | 0.4452345
3363 | 3363 | 3520.2 | -1104.1 | 36.4318 | 0.3 | 1755.8 | 0.4451397
3364 | 3364 | 3520.2 | -1104.1 | 36.4447 | 0.4 | 1756.2 | 0.4450133
3365 | 3365 | 3520.5 | -1104.1 | 36.5223 | 0.3 | 1756.5 | 0.4449185
3366 | 3366 | 3520.8 | -1104.1 | 36.5093 | 0.3 | 1756.8 | 0.4448237
3367 | 3367 | 3520.8 | -1104.1 | 36.5093 | 0.3 | 1757.1 | 0.4447289
3368 | 3368 | 3521.2 | -1104.1 | 36.5223 | 0.3 | 1757.4 | 0.4446341
3369 | 3369 | 3521.5 | -1104.1 | 36.5223 | 0.3 | 1757.7 | 0.4445392
3370 | 3370 | 3434.3 | -2960.9 | 36.5223 | 0.8 | 1758.5 | 0.4442864
3371 | 3371 | 3432.5 | -2961.3 | 36.5223 | 0.8 | 1759.3 | 0.4440336
3372 | 3372 | 3431.2 | -2961.3 | 36.5353 | 0.9 | 1760.2 | 0.4437492
3373 | 3373 | 3429.4 | -2961.3 | 36.5353 | 0.8 | 1761 | 0.4434964
3374 | 3374 | 3428.1 | -2960.9 | 36.587 | 0.8 | 1761.8 | 0.4432436
3375 | 3375 | 3427.2 | -2960.9 | 36.5999 | 0.8 | 1762.6 | 0.4429908
3376 | 3376 | 3426 | -2961.3 | 36.6128 | 0.9 | 1763.5 | 0.4427064
3377 | 3377 | 3424.1 | -2961.3 | 36.6128 | 0.8 | 1764.3 | 0.4424535
3378 | 3378 | 3500.7 | -1318.8 | 36.6128 | 0.4 | 1764.7 | 0.4423271
3379 | 3379 | 3500.7 | -1318.8 | 36.6128 | 0.3 | 1765 | 0.4422323
3380 | 3380 | 3502.2 | -1318.8 | 36.6128 | 0.4 | 1765.4 | 0.4421059
3381 | 3381 | 3502.9 | -1318.8 | 36.5999 | 0.4 | 1765.8 | 0.4419795
3382 | 3382 | 3503.2 | -1318.8 | 36.5999 | 0.3 | 1766.1 | 0.4418847
3383 | 3383 | 3503.5 | -1318.8 | 36.587 | 0.4 | 1766.5 | 0.4417583
3384 | 3384 | 3503.8 | -1319.1 | 36.587 | 0.4 | 1766.9 | 0.4416319
3385 | 3385 | 3504.1 | -1318.8 | 36.587 | 0.3 | 1767.2 | 0.4415371
3386 | 3386 | 3504.7 | -1319.1 | 36.6258 | 0.4 | 1767.6 | 0.4414107
3387 | 3387 | 3504.7 | -1318.8 | 36.6258 | 0.4 | 1768 | 0.4412843
3388 | 3388 | 3505 | -1318.8 | 36.587 | 0.3 | 1768.3 | 0.4411895
3389 | 3389 | 3505.3 | -1318.8 | 36.574 | 0.4 | 1768.7 | 0.4410631
3390 | 3390 | 3505.3 | -1318.8 | 36.574 | 0.4 | 1769.1 | 0.4409367
3391 | 3391 | 3505.7 | -1318.8 | 36.5481 | 0.3 | 1769.4 | 0.4408419
3392 | 3392 | 3506 | -1318.8 | 36.5352 | 0.4 | 1769.8 | 0.4407155
3393 | 3393 | 3506 | -1318.8 | 36.5352 | 0.4 | 1770.2 | 0.4405891
3394 | 3394 | 3506 | -1318.8 | 36.5611 | 0.3 | 1770.5 | 0.4404942
3395 | 3395 | 3506.3 | -1318.8 | 36.6258 | 0.4 | 1770.9 | 0.4403678
3396 | 3396 | 3503.8 | -1318.8 | 36.5999 | 0.4 | 1771.3 | 0.4402414
3397 | 3397 | 3506.6 | -1318.8 | 36.5999 | 0.3 | 1771.6 | 0.4401466
3398 | 3398 | 3506.6 | -1318.8 | 36.6516 | 0.4 | 1772 | 0.4400202
3399 | 3399 | 3506.9 | -1319.1 | 36.6645 | 0.4 | 1772.4 | 0.4398938
3400 | 3400 | 3506.9 | -1318.8 | 36.6257 | 0.3 | 1772.7 | 0.439799
3401 | 3401 | 3506.9 | -1319.1 | 36.574 | 0.4 | 1773.1 | 0.4396726
3402 | 3402 | 3504.4 | -1319.1 | 36.5611 | 0.4 | 1773.5 | 0.4395462
3403 | 3403 | 3507.2 | -1319.1 | 36.5611 | 0.3 | 1773.8 | 0.4394514
3404 | 3404 | 3507.2 | -1318.8 | 36.5223 | 0.4 | 1774.2 | 0.439325
3405 | 3405 | 3507.2 | -1318.8 | 36.5223 | 0.4 | 1774.6 | 0.4391986
3406 | 3406 | 3507.2 | -1318.8 | 36.5611 | 0.3 | 1774.9 | 0.4391038
3407 | 3407 | 3507.5 | -1318.8 | 36.6516 | 0.4 | 1775.3 | 0.4389774
3408 | 3408 | 3504.7 | -1318.8 | 36.6386 | 0.4 | 1775.7 | 0.438851
3409 | 3409 | 3507.5 | -1318.8 | 36.6774 | 0.3 | 1776 | 0.4387562
3410 | 3410 | 3507.5 | -1318.8 | 36.7162 | 0.4 | 1776.4 | 0.4386298
3411 | 3411 | 3507.5 | -1318.8 | 36.6774 | 0.4 | 1776.8 | 0.4385033
3412 | 3412 | 3507.8 | -1318.8 | 36.6774 | 0.3 | 1777.1 | 0.4384085
3413 | 3413 | 3507.8 | -1318.8 | 36.5998 | 0.4 | 1777.5 | 0.4382821
3414 | 3414 | 3470.9 | -2099.3 | 36.5998 | 0.6 | 1778.1 | 0.4380925
3415 | 3415 | 3470.9 | -2099.3 | 36.5481 | 0.6 | 1778.7 | 0.4379029
3416 | 3416 | 3469.4 | -2099.3 | 36.5481 | 0.5 | 1779.2 | 0.4377449
3417 | 3417 | 3468.8 | -2099.3 | 36.6386 | 0.6 | 1779.8 | 0.4375553
3418 | 3418 | 3468.5 | -2099.3 | 36.561 | 0.6 | 1780.4 | 0.4373657
3419 | 3419 | 3467.8 | -2099.3 | 36.6257 | 0.6 | 1781 | 0.4371761
3420 | 3420 | 3467.5 | -2099.3 | 36.6257 | 0.6 | 1781.6 | 0.4369865
3421 | 3421 | 3466.9 | -2099.3 | 36.6257 | 0.6 | 1782.2 | 0.4367969
3422 | 3422 | 3466 | -2099.3 | 36.5869 | 0.5 | 1782.7 | 0.4366389
3423 | 3423 | 3465.7 | -2099.3 | 36.5869 | 0.6 | 1783.3 | 0.4364492
3424 | 3424 | 3465.4 | -2098.9 | 36.6257 | 0.6 | 1783.9 | 0.4362596
3425 | 3425 | 3465 | -2098.9 | 36.6257 | 0.6 | 1784.5 | 0.43607
3426 | 3426 | 3464.7 | -2099.3 | 36.6257 | 0.6 | 1785.1 | 0.4358804
3427 | 3427 | 3464.4 | -2099.3 | 36.6386 | 0.6 | 1785.7 | 0.4356908
3428 | 3428 | 3463.8 | -2099.3 | 36.6774 | 0.5 | 1786.2 | 0.4355328
3429 | 3429 | 3463.5 | -2099.3 | 36.6904 | 0.6 | 1786.8 | 0.4353432
3430 | 3430 | 3418.5 | -3042 | 36.6904 | 0.8 | 1787.6 | 0.4350904
3431 | 3431 | 3417.3 | -3042.4 | 36.6646 | 0.9 | 1788.5 | 0.434806
3432 | 3432 | 3415.7 | -3042.4 | 36.6904 | 0.8 | 1789.3 | 0.4345532
3433 | 3433 | 3414.5 | -3042.4 | 36.6646 | 0.9 | 1790.2 | 0.4342687
3434 | 3434 | 3413.6 | -3042.4 | 36.6646 | 0.8 | 1791 | 0.4340159
3435 | 3435 | 3412.6 | -3042.4 | 36.6128 | 0.9 | 1791.9 | 0.4337315
3436 | 3436 | 3411.7 | -3042.4 | 36.6646 | 0.8 | 1792.7 | 0.4334787
3437 | 3437 | 3410.2 | -3042.4 | 36.6775 | 0.9 | 1793.6 | 0.4331943
3438 | 3438 | 3409.5 | -3042.4 | 36.6775 | 0.8 | 1794.4 | 0.4329415
3439 | 3439 | 3408.6 | -3042.4 | 36.7162 | 0.9 | 1795.3 | 0.4326571
3440 | 3440 | 3408 | -3042.4 | 36.7679 | 0.8 | 1796.1 | 0.4324042
3441 | 3441 | 3407.1 | -3042.4 | 36.7679 | 0.8 | 1796.9 | 0.4321514
3442 | 3442 | 3406.4 | -3042.4 | 36.7162 | 0.9 | 1797.8 | 0.431867
3443 | 3443 | 3405.2 | -3042.4 | 36.6903 | 0.8 | 1798.6 | 0.4316142
3444 | 3444 | 3404.6 | -3042.4 | 36.6903 | 0.9 | 1799.5 | 0.4313298
3445 | 3445 | 3399.9 | -3118.3 | 36.7162 | 0.9 | 1800.4 | 0.4310454
3446 | 3446 | 3399.9 | -3118.3 | 36.6645 | 0.8 | 1801.2 | 0.4307926
3447 | 3447 | 3398.7 | -3118.3 | 36.6904 | 0.9 | 1802.1 | 0.4305082
3448 | 3448 | 3398.1 | -3118.3 | 36.7421 | 0.9 | 1803 | 0.4302237
3449 | 3449 | 3397.5 | -3118.3 | 36.7421 | 0.8 | 1803.8 | 0.4299709
3450 | 3450 | 3404.3 | -2956.8 | 36.7421 | 0.8 | 1804.6 | 0.4297181
3451 | 3451 | 3404 | -2956.8 | 36.6904 | 0.8 | 1805.4 | 0.4294653
3452 | 3452 | 3403.3 | -2956.8 | 36.755 | 0.9 | 1806.3 | 0.4291809
3453 | 3453 | 3403 | -2956.8 | 36.8455 | 0.8 | 1807.1 | 0.4289281
3454 | 3454 | 3402.4 | -2956.8 | 36.8713 | 0.8 | 1807.9 | 0.4286753
3455 | 3455 | 3399 | -2956.8 | 36.8713 | 0.8 | 1808.7 | 0.4284224
3456 | 3456 | 3401.2 | -2956.8 | 36.9101 | 0.8 | 1809.5 | 0.4281696
3457 | 3457 | 3400.9 | -2956.8 | 36.9101 | 0.9 | 1810.4 | 0.4278852
3458 | 3458 | 3399.9 | -2956.8 | 36.9101 | 0.8 | 1811.2 | 0.4276324
3459 | 3459 | 3399.6 | -2956.8 | 36.8972 | 0.8 | 1812 | 0.4273796
3460 | 3460 | 3436.2 | -2181.1 | 36.8843 | 0.6 | 1812.6 | 0.42719
3461 | 3461 | 3436.2 | -2181.1 | 36.8843 | 0.6 | 1813.2 | 0.4270004
3462 | 3462 | 3436.5 | -2181.1 | 36.8067 | 0.6 | 1813.8 | 0.4268108
3463 | 3463 | 3436.8 | -2181.1 | 36.755 | 0.6 | 1814.4 | 0.4266212
3464 | 3464 | 3410.2 | -2747.7 | 36.7162 | 0.8 | 1815.2 | 0.4263683
3465 | 3465 | 3410.2 | -2747.7 | 36.755 | 0.7 | 1815.9 | 0.4261471
3466 | 3466 | 3409.2 | -2747.7 | 36.755 | 0.8 | 1816.7 | 0.4258943
3467 | 3467 | 3408.9 | -2747.7 | 36.7292 | 0.8 | 1817.5 | 0.4256415
3468 | 3468 | 3408.3 | -2747.7 | 36.6775 | 0.7 | 1818.2 | 0.4254203
3469 | 3469 | 3408.3 | -2748.5 | 36.6775 | 0.8 | 1819 | 0.4251675
3470 | 3470 | 3407.7 | -2747.7 | 36.6775 | 0.7 | 1819.7 | 0.4249463
3471 | 3471 | 3407.4 | -2748.5 | 36.587 | 0.8 | 1820.5 | 0.4246935
3472 | 3472 | 3406.8 | -2747.7 | 36.587 | 0.8 | 1821.3 | 0.4244407
3473 | 3473 | 3406.4 | -2747.7 | 36.6516 | 0.7 | 1822 | 0.4242194
3474 | 3474 | 3436.8 | -2101.9 | 36.6516 | 0.6 | 1822.6 | 0.4240298
3475 | 3475 | 3436.8 | -2101.9 | 36.6258 | 0.6 | 1823.2 | 0.4238402
3476 | 3476 | 3437.1 | -2102.3 | 36.6904 | 0.6 | 1823.8 | 0.4236506
3477 | 3477 | 3437.5 | -2102.3 | 36.6904 | 0.5 | 1824.3 | 0.4234926
3478 | 3478 | 3437.8 | -2102.3 | 36.6387 | 0.6 | 1824.9 | 0.423303
3479 | 3479 | 3437.8 | -2101.9 | 36.6387 | 0.6 | 1825.5 | 0.4231134
3480 | 3480 | 3437.8 | -2101.9 | 36.6904 | 0.6 | 1826.1 | 0.4229238
3481 | 3481 | 3438.1 | -2101.9 | 36.7162 | 0.6 | 1826.7 | 0.4227342
3482 | 3482 | 3438.1 | -2102.3 | 36.7033 | 0.6 | 1827.3 | 0.4225446
3483 | 3483 | 3438.1 | -2102.3 | 36.7421 | 0.5 | 1827.8 | 0.4223866
3484 | 3484 | 3438.1 | -2102.3 | 36.7421 | 0.6 | 1828.4 | 0.4221969
3485 | 3485 | 3489.5 | -1023.4 | 36.8068 | 0.3 | 1828.7 | 0.4221021
3486 | 3486 | 3490.8 | -1023.4 | 36.768 | 0.3 | 1829 | 0.4220073
3487 | 3487 | 3491.7 | -1023.4 | 36.7421 | 0.3 | 1829.3 | 0.4219125
3488 | 3488 | 3492.6 | -1023.4 | 36.7421 | 0.2 | 1829.5 | 0.4218493
3489 | 3489 | 3493.3 | -1023.4 | 36.7292 | 0.3 | 1829.8 | 0.4217545
3490 | 3490 | 3493.9 | -1023.4 | 36.768 | 0.3 | 1830.1 | 0.4216597
3491 | 3491 | 3494.5 | -1023.4 | 36.7292 | 0.3 | 1830.4 | 0.4215649
3492 | 3492 | 3495.7 | -1023.4 | 36.7163 | 0.3 | 1830.7 | 0.4214701
3493 | 3493 | 3496 | -1023.4 | 36.7163 | 0.3 | 1831 | 0.4213753
3494 | 3494 | 3496.7 | -1023.4 | 36.768 | 0.2 | 1831.2 | 0.4213121
3495 | 3495 | 3497 | -1023.4 | 36.7421 | 0.3 | 1831.5 | 0.4212173
3496 | 3496 | 3494.8 | -1023.4 | 36.6774 | 0.3 | 1831.8 | 0.4211225
3497 | 3497 | 3497.9 | -1023.4 | 36.7421 | 0.3 | 1832.1 | 0.4210277
3498 | 3498 | 3498.2 | -1023.4 | 36.7421 | 0.3 | 1832.4 | 0.4209329
3499 | 3499 | 3499.1 | -1023.4 | 36.7421 | 0.3 | 1832.7 | 0.4208381
3500 | 3500 | 3499.5 | -1023.4 | 36.7421 | 0.2 | 1832.9 | 0.4207749
3501 | 3501 | 3500.1 | -1023.4 | 36.755 | 0.3 | 1833.2 | 0.4206801
3502 | 3502 | 3497.6 | -1023.4 | 36.755 | 0.3 | 1833.5 | 0.4205853
3503 | 3503 | 3501 | -1023.4 | 36.7033 | 0.3 | 1833.8 | 0.4204905
3504 | 3504 | 3501 | -1023.4 | 36.6903 | 0.3 | 1834.1 | 0.4203957
3505 | 3505 | 3501.6 | -1023.4 | 36.5998 | 0.3 | 1834.4 | 0.4203008
3506 | 3506 | 3501.9 | -1023.4 | 36.561 | 0.3 | 1834.7 | 0.420206
3507 | 3507 | 3502.2 | -1023.4 | 36.561 | 0.2 | 1834.9 | 0.4201428
3508 | 3508 | 3502.6 | -1023.4 | 36.5481 | 0.3 | 1835.2 | 0.420048
3509 | 3509 | 3502.9 | -1023.4 | 36.5481 | 0.3 | 1835.5 | 0.4199532
3510 | 3510 | 3503.2 | -1023.4 | 36.5481 | 0.3 | 1835.8 | 0.4198584
3511 | 3511 | 3503.5 | -1023.4 | 36.574 | 0.3 | 1836.1 | 0.4197636
3512 | 3512 | 3503.8 | -1023.4 | 36.574 | 0.3 | 1836.4 | 0.4196688
3513 | 3513 | 3504.1 | -1023.4 | 36.574 | 0.2 | 1836.6 | 0.4196056
3514 | 3514 | 3504.4 | -1023.4 | 36.6128 | 0.3 | 1836.9 | 0.4195108
3515 | 3515 | 3504.7 | -1023.4 | 36.6128 | 0.3 | 1837.2 | 0.419416
3516 | 3516 | 3504.7 | -1023.4 | 36.574 | 0.3 | 1837.5 | 0.4193212
3517 | 3517 | 3505.3 | -1023.4 | 36.4964 | 0.3 | 1837.8 | 0.4192264
3518 | 3518 | 3505.3 | -1023.4 | 36.574 | 0.3 | 1838.1 | 0.4191316
3519 | 3519 | 3505.7 | -1023.4 | 36.4964 | 0.2 | 1838.3 | 0.4190684
3520 | 3520 | 3506 | -1023.4 | 36.4576 | 0.3 | 1838.6 | 0.4189736
3521 | 3521 | 3483.6 | -1498.8 | 36.4964 | 0.4 | 1839 | 0.4188472
3522 | 3522 | 3483.6 | -1498.8 | 36.5352 | 0.4 | 1839.4 | 0.4187208
3523 | 3523 | 3483 | -1498.8 | 36.6387 | 0.4 | 1839.8 | 0.4185944
3524 | 3524 | 3483 | -1498.8 | 36.6904 | 0.5 | 1840.3 | 0.4184364
3525 | 3525 | 3482.7 | -1498.8 | 36.6904 | 0.4 | 1840.7 | 0.4183099
3526 | 3526 | 3482.4 | -1498.8 | 36.6904 | 0.4 | 1841.1 | 0.4181835
3527 | 3527 | 3482.4 | -1498.8 | 36.6904 | 0.4 | 1841.5 | 0.4180571
3528 | 3528 | 3482.4 | -1498.8 | 36.6904 | 0.4 | 1841.9 | 0.4179307
3529 | 3529 | 3482.1 | -1498.8 | 36.6646 | 0.4 | 1842.3 | 0.4178043
3530 | 3530 | 3482.1 | -1498.8 | 36.6646 | 0.5 | 1842.8 | 0.4176463
3531 | 3531 | 3481.8 | -1498.8 | 36.6258 | 0.4 | 1843.2 | 0.4175199
3532 | 3532 | 3479.3 | -1498.8 | 36.6775 | 0.4 | 1843.6 | 0.4173935
3533 | 3533 | 3481.8 | -1498.8 | 36.6387 | 0.4 | 1844 | 0.4172671
3534 | 3534 | 3405.5 | -3106 | 36.6516 | 0.9 | 1844.9 | 0.4169827
3535 | 3535 | 3405.5 | -3106 | 36.7292 | 0.8 | 1845.7 | 0.4167299
3536 | 3536 | 3401.8 | -3106 | 36.6645 | 0.9 | 1846.6 | 0.4164455
3537 | 3537 | 3400.6 | -3106 | 36.7292 | 0.9 | 1847.5 | 0.416161
3538 | 3538 | 3399.3 | -3106 | 36.7421 | 0.8 | 1848.3 | 0.4159082
3539 | 3539 | 3395.6 | -3106 | 36.7938 | 0.9 | 1849.2 | 0.4156238
3540 | 3540 | 3397.1 | -3106 | 36.768 | 0.8 | 1850 | 0.415371
3541 | 3541 | 3396.2 | -3106 | 36.768 | 0.9 | 1850.9 | 0.4150866
3542 | 3542 | 3394.4 | -3106 | 36.768 | 0.9 | 1851.8 | 0.4148022
3543 | 3543 | 3393.1 | -3106 | 36.7421 | 0.8 | 1852.6 | 0.4145494
3544 | 3544 | 3508.1 | -672.9 | 36.7938 | 0.2 | 1852.8 | 0.4144862
3545 | 3545 | 3508.1 | -672.9 | 36.8068 | 0.2 | 1853 | 0.414423
3546 | 3546 | 3510.9 | -672.9 | 36.7551 | 0.2 | 1853.2 | 0.4143598
3547 | 3547 | 3512.2 | -672.9 | 36.6646 | 0.1 | 1853.3 | 0.4143282
3548 | 3548 | 3513.1 | -672.9 | 36.6646 | 0.2 | 1853.5 | 0.4142649
3549 | 3549 | 3514.3 | -672.9 | 36.6516 | 0.2 | 1853.7 | 0.4142017
3550 | 3550 | 3515.3 | -672.9 | 36.6386 | 0.2 | 1853.9 | 0.4141385
3551 | 3551 | 3515.9 | -672.9 | 36.5998 | 0.2 | 1854.1 | 0.4140753
3552 | 3552 | 3517.1 | -672.9 | 36.6257 | 0.2 | 1854.3 | 0.4140121
3553 | 3553 | 3517.7 | -672.9 | 36.5869 | 0.2 | 1854.5 | 0.4139489
3554 | 3554 | 3518.4 | -672.9 | 36.5869 | 0.2 | 1854.7 | 0.4138857
3555 | 3555 | 3519 | -672.9 | 36.5869 | 0.1 | 1854.8 | 0.4138541
3556 | 3556 | 3519.3 | -672.9 | 36.6128 | 0.2 | 1855 | 0.4137909
3557 | 3557 | 3519.9 | -672.9 | 36.6387 | 0.2 | 1855.2 | 0.4137277
3558 | 3558 | 3520.5 | -672.9 | 36.6516 | 0.2 | 1855.4 | 0.4136645
3559 | 3559 | 3521.2 | -672.9 | 36.6516 | 0.2 | 1855.6 | 0.4136013
3560 | 3560 | 3521.8 | -672.9 | 36.6257 | 0.2 | 1855.8 | 0.4135381
3561 | 3561 | 3522.1 | -672.9 | 36.6257 | 0.2 | 1856 | 0.4134749
3562 | 3562 | 3522.4 | -672.9 | 36.6516 | 0.2 | 1856.2 | 0.4134117
3563 | 3563 | 3522.7 | -672.9 | 36.5998 | 0.1 | 1856.3 | 0.4133801
3564 | 3564 | 3523.3 | -672.9 | 36.6515 | 0.2 | 1856.5 | 0.4133169
3565 | 3565 | 3523.9 | -672.9 | 36.6903 | 0.2 | 1856.7 | 0.4132537
3566 | 3566 | 3524.3 | -672.9 | 36.7679 | 0.2 | 1856.9 | 0.4131905
3567 | 3567 | 3524.6 | -672.9 | 36.6903 | 0.2 | 1857.1 | 0.4131273
3568 | 3568 | 3524.9 | -672.9 | 36.6645 | 0.2 | 1857.3 | 0.4130641
3569 | 3569 | 3525.2 | -672.9 | 36.7162 | 0.2 | 1857.5 | 0.4130009
3570 | 3570 | 3525.8 | -672.9 | 36.7421 | 0.1 | 1857.6 | 0.4129693
3571 | 3571 | 3526.1 | -672.9 | 36.7679 | 0.2 | 1857.8 | 0.4129061
3572 | 3572 | 3526.1 | -672.9 | 36.7679 | 0.2 | 1858 | 0.4128429
3573 | 3573 | 3526.4 | -672.9 | 36.8197 | 0.2 | 1858.2 | 0.4127797
3574 | 3574 | 3526.7 | -672.9 | 36.8197 | 0.2 | 1858.4 | 0.4127165
3575 | 3575 | 3527 | -672.9 | 36.7679 | 0.2 | 1858.6 | 0.4126533
3576 | 3576 | 3528 | -672.9 | 36.7679 | 0.2 | 1858.8 | 0.4125901
3577 | 3577 | 3528.3 | -672.9 | 36.7162 | 0.2 | 1859 | 0.4125269
3578 | 3578 | 3528.3 | -672.9 | 36.6774 | 0.1 | 1859.1 | 0.4124953
3579 | 3579 | 3528.6 | -672.9 | 36.6386 | 0.2 | 1859.3 | 0.4124321
3580 | 3580 | 3528.9 | -672.9 | 36.6774 | 0.2 | 1859.5 | 0.4123689
3581 | 3581 | 3528.9 | -672.9 | 36.7033 | 0.2 | 1859.7 | 0.4123057
3582 | 3582 | 3529.5 | -672.9 | 36.6775 | 0.2 | 1859.9 | 0.4122424
3583 | 3583 | 3529.8 | -672.9 | 36.6775 | 0.2 | 1860.1 | 0.4121792
3584 | 3584 | 3529.8 | -672.9 | 36.6516 | 0.2 | 1860.3 | 0.412116
3585 | 3585 | 3530.1 | -672.9 | 36.6775 | 0.2 | 1860.5 | 0.4120528
3586 | 3586 | 3518.7 | -922.9 | 36.6387 | 0 | 1860.5 | 0.4120528
3587 | 3587 | 3518.7 | -922.9 | 36.5999 | 0.3 | 1860.8 | 0.411958
3588 | 3588 | 3518.7 | -922.9 | 36.574 | 0.2 | 1861 | 0.4118948
3589 | 3589 | 3518.7 | -922.9 | 36.574 | 0.3 | 1861.3 | 0.4118
3590 | 3590 | 3518.7 | -922.9 | 36.5352 | 0.2 | 1861.5 | 0.4117368
3591 | 3591 | 3518.7 | -922.9 | 36.5352 | 0.3 | 1861.8 | 0.411642
3592 | 3592 | 3518.7 | -922.9 | 36.574 | 0.2 | 1862 | 0.4115788
3593 | 3593 | 3518.7 | -922.9 | 36.5999 | 0.3 | 1862.3 | 0.411484
3594 | 3594 | 3518.7 | -922.9 | 36.6128 | 0.3 | 1862.6 | 0.4113892
3595 | 3595 | 3519 | -922.9 | 36.6516 | 0.2 | 1862.8 | 0.411326
3596 | 3596 | 3518.7 | -922.9 | 36.6516 | 0.3 | 1863.1 | 0.4112312
3597 | 3597 | 3519 | -922.9 | 36.6516 | 0.2 | 1863.3 | 0.411168
3598 | 3598 | 3519 | -922.9 | 36.6516 | 0.3 | 1863.6 | 0.4110732
3599 | 3599 | 3519 | -922.9 | 36.6516 | 0.2 | 1863.8 | 0.41101
3600 | 3600 | 3519 | -922.9 | 36.7033 | 0.3 | 1864.1 | 0.4109152
3601 | 3601 | 3519 | -922.9 | 36.7162 | 0.2 | 1864.3 | 0.410852
3602 | 3602 | 3519.3 | -922.9 | 36.7291 | 0.3 | 1864.6 | 0.4107572
3603 | 3603 | 3519.3 | -922.9 | 36.7291 | 0.3 | 1864.9 | 0.4106624
3604 | 3604 | 3519.3 | -922.9 | 36.7291 | 0.2 | 1865.1 | 0.4105992
3605 | 3605 | 3519.3 | -922.9 | 36.742 | 0.3 | 1865.4 | 0.4105044
3606 | 3606 | 3519.3 | -922.9 | 36.742 | 0.2 | 1865.6 | 0.4104412
3607 | 3607 | 3519.3 | -922.9 | 36.6645 | 0.3 | 1865.9 | 0.4103464
3608 | 3608 | 3516.8 | -922.9 | 36.6645 | 0.2 | 1866.1 | 0.4102832
3609 | 3609 | 3519.6 | -922.9 | 36.587 | 0.3 | 1866.4 | 0.4101883
3610 | 3610 | 3519.6 | -922.9 | 36.6645 | 0.3 | 1866.7 | 0.4100935
3611 | 3611 | 3519.6 | -922.9 | 36.6516 | 0.2 | 1866.9 | 0.4100303
3612 | 3612 | 3519.6 | -922.9 | 36.7291 | 0.3 | 1867.2 | 0.4099355
3613 | 3613 | 3519.6 | -922.9 | 36.7291 | 0.2 | 1867.4 | 0.4098723
3614 | 3614 | 3517.1 | -922.9 | 36.7162 | 0.3 | 1867.7 | 0.4097775
3615 | 3615 | 3519.9 | -922.9 | 36.7162 | 0.2 | 1867.9 | 0.4097143
3616 | 3616 | 3519.9 | -922.9 | 36.7162 | 0.3 | 1868.2 | 0.4096195
3617 | 3617 | 3519.9 | -922.9 | 36.6645 | 0.2 | 1868.4 | 0.4095563
3618 | 3618 | 3519.9 | -922.9 | 36.5999 | 0.3 | 1868.7 | 0.4094615
3619 | 3619 | 3519.9 | -922.9 | 36.587 | 0.3 | 1869 | 0.4093667
3620 | 3620 | 3519.9 | -922.9 | 36.5999 | 0.2 | 1869.2 | 0.4093035
3621 | 3621 | 3519.9 | -922.9 | 36.6775 | 0.3 | 1869.5 | 0.4092087
3622 | 3622 | 3520.2 | -922.9 | 36.587 | 0.2 | 1869.7 | 0.4091455
3623 | 3623 | 3520.2 | -922.9 | 36.6775 | 0.3 | 1870 | 0.4090507
3624 | 3624 | 3520.2 | -922.9 | 36.7421 | 0.2 | 1870.2 | 0.4089875
3625 | 3625 | 3520.2 | -922.9 | 36.7421 | 0.3 | 1870.5 | 0.4088927
3626 | 3626 | 3520.2 | -922.9 | 36.7033 | 0.3 | 1870.8 | 0.4087979
3627 | 3627 | 3520.2 | -922.9 | 36.6516 | 0.2 | 1871 | 0.4087347
3628 | 3628 | 3520.5 | -922.9 | 36.7033 | 0.3 | 1871.3 | 0.4086399
3629 | 3629 | 3520.5 | -922.9 | 36.7033 | 0.2 | 1871.5 | 0.4085767
3630 | 3630 | 3520.5 | -922.9 | 36.6516 | 0.3 | 1871.8 | 0.4084819
3631 | 3631 | 3520.5 | -922.9 | 36.6516 | 0.2 | 1872 | 0.4084187
3632 | 3632 | 3520.5 | -922.9 | 36.5999 | 0.3 | 1872.3 | 0.4083239
3633 | 3633 | 3520.5 | -922.9 | 36.755 | 0.2 | 1872.5 | 0.4082606
3634 | 3634 | 3361.2 | -4269.7 | 36.755 | 1.2 | 1873.7 | 0.4078814
3635 | 3635 | 3357.5 | -4269.7 | 36.8972 | 1.2 | 1874.9 | 0.4075022
3636 | 3636 | 3354.4 | -4269.7 | 37.1428 | 1.2 | 1876.1 | 0.407123
3637 | 3637 | 3351.9 | -4269.7 | 37.1428 | 1.1 | 1877.2 | 0.4067754
3638 | 3638 | 3349.4 | -4269.7 | 37.1428 | 1.2 | 1878.4 | 0.4063962
3639 | 3639 | 3347.2 | -4269.7 | 37.0523 | 1.2 | 1879.6 | 0.4060169
3640 | 3640 | 3342.9 | -4269.7 | 37.0523 | 1.2 | 1880.8 | 0.4056377
3641 | 3641 | 3342.6 | -4233.6 | 37.0265 | 1.2 | 1882 | 0.4052585
3642 | 3642 | 3341 | -4233.6 | 37.0265 | 1.2 | 1883.2 | 0.4048793
3643 | 3643 | 3339.2 | -4233.6 | 37.0653 | 1.1 | 1884.3 | 0.4045317
3644 | 3644 | 3418.5 | -2527.1 | 37.0911 | 0.7 | 1885 | 0.4043105
3645 | 3645 | 3418.5 | -2527.1 | 37.0911 | 0.7 | 1885.7 | 0.4040892
3646 | 3646 | 3418.8 | -2527.1 | 37.0653 | 0.7 | 1886.4 | 0.403868
3647 | 3647 | 3437.1 | -2141.7 | 37.0653 | 0.6 | 1887 | 0.4036784
3648 | 3648 | 3437.5 | -2141.7 | 37.0136 | 0.6 | 1887.6 | 0.4034888
3649 | 3649 | 3437.5 | -2141.7 | 36.9489 | 0.6 | 1888.2 | 0.4032992
3650 | 3650 | 3437.5 | -2141.7 | 36.923 | 0.6 | 1888.8 | 0.4031096
3651 | 3651 | 3437.5 | -2141.7 | 36.923 | 0.6 | 1889.4 | 0.40292
3652 | 3652 | 3437.1 | -2141.7 | 36.923 | 0.6 | 1890 | 0.4027304
3653 | 3653 | 3509.4 | -636.5 | 36.923 | 0.2 | 1890.2 | 0.4026672
3654 | 3654 | 3509.4 | -636.5 | 36.923 | 0.2 | 1890.4 | 0.402604
3655 | 3655 | 3511.9 | -636.5 | 36.923 | 0.1 | 1890.5 | 0.4025724
3656 | 3656 | 3512.8 | -636.5 | 36.8972 | 0.2 | 1890.7 | 0.4025092
3657 | 3657 | 3510.9 | -636.5 | 36.9102 | 0.2 | 1890.9 | 0.402446
3658 | 3658 | 3514.6 | -636.5 | 36.8843 | 0.2 | 1891.1 | 0.4023828
3659 | 3659 | 3515.6 | -636.5 | 36.8843 | 0.1 | 1891.2 | 0.4023512
3660 | 3660 | 3516.2 | -636.5 | 36.8843 | 0.2 | 1891.4 | 0.402288
3661 | 3661 | 3517.4 | -636.5 | 36.7938 | 0.2 | 1891.6 | 0.4022248
3662 | 3662 | 3518.1 | -636.5 | 36.8584 | 0.2 | 1891.8 | 0.4021615
3663 | 3663 | 3516.2 | -636.5 | 36.8196 | 0.1 | 1891.9 | 0.4021299
3664 | 3664 | 3519 | -636.5 | 36.755 | 0.2 | 1892.1 | 0.4020667
3665 | 3665 | 3519.6 | -636.5 | 36.8196 | 0.2 | 1892.3 | 0.4020035
3666 | 3666 | 3519.9 | -636.5 | 36.8196 | 0.2 | 1892.5 | 0.4019403
3667 | 3667 | 3520.8 | -636.5 | 36.8326 | 0.2 | 1892.7 | 0.4018771
3668 | 3668 | 3521.2 | -636.5 | 36.8585 | 0.1 | 1892.8 | 0.4018455
3669 | 3669 | 3519 | -636.5 | 36.8585 | 0.2 | 1893 | 0.4017823
3670 | 3670 | 3522.1 | -636.5 | 36.8585 | 0.2 | 1893.2 | 0.4017191
3671 | 3671 | 3522.4 | -636.5 | 36.8585 | 0.2 | 1893.4 | 0.4016559
3672 | 3672 | 3522.7 | -636.5 | 36.8197 | 0.1 | 1893.5 | 0.4016243
3673 | 3673 | 3523.3 | -636.5 | 36.8197 | 0.2 | 1893.7 | 0.4015611
3674 | 3674 | 3523.6 | -636.5 | 36.8197 | 0.2 | 1893.9 | 0.4014979
3675 | 3675 | 3521.2 | -636.5 | 36.8067 | 0.2 | 1894.1 | 0.4014347
3676 | 3676 | 3524.3 | -636.5 | 36.8067 | 0.1 | 1894.2 | 0.4014031
3677 | 3677 | 3524.6 | -636.5 | 36.8067 | 0.2 | 1894.4 | 0.4013399
3678 | 3678 | 3524.9 | -636.5 | 36.8326 | 0.2 | 1894.6 | 0.4012767
3679 | 3679 | 3525.5 | -636.5 | 36.8067 | 0.2 | 1894.8 | 0.4012135
3680 | 3680 | 3525.5 | -636.5 | 36.8067 | 0.2 | 1895 | 0.4011503
3681 | 3681 | 3525.8 | -636.5 | 36.8197 | 0.1 | 1895.1 | 0.4011187
3682 | 3682 | 3526.1 | -636.5 | 36.8326 | 0.2 | 1895.3 | 0.4010555
3683 | 3683 | 3526.4 | -636.5 | 36.8456 | 0.2 | 1895.5 | 0.4009923
3684 | 3684 | 3526.7 | -636.5 | 36.8456 | 0.2 | 1895.7 | 0.4009291
3685 | 3685 | 3527 | -636.5 | 36.8456 | 0.1 | 1895.8 | 0.4008975
3686 | 3686 | 3527.4 | -636.5 | 36.8326 | 0.2 | 1896 | 0.4008343
3687 | 3687 | 3527.4 | -636.5 | 36.8196 | 0.2 | 1896.2 | 0.4007711
3688 | 3688 | 3528 | -636.5 | 36.7679 | 0.2 | 1896.4 | 0.4007079
3689 | 3689 | 3528.3 | -636.5 | 36.755 | 0.1 | 1896.5 | 0.4006763
3690 | 3690 | 3528.3 | -636.5 | 36.755 | 0.2 | 1896.7 | 0.4006131
3691 | 3691 | 3528.9 | -636.5 | 36.7033 | 0.2 | 1896.9 | 0.4005499
3692 | 3692 | 3528.9 | -636.5 | 36.6645 | 0.2 | 1897.1 | 0.4004867
3693 | 3693 | 3526.1 | -636.5 | 36.7421 | 0.1 | 1897.2 | 0.4004551
3694 | 3694 | 3529.2 | -636.5 | 36.755 | 0.2 | 1897.4 | 0.4003919
3695 | 3695 | 3529.5 | -636.5 | 36.7291 | 0.2 | 1897.6 | 0.4003287
3696 | 3696 | 3529.8 | -636.5 | 36.6904 | 0.2 | 1897.8 | 0.4002655
3697 | 3697 | 3529.8 | -636.5 | 36.7162 | 0.2 | 1898 | 0.4002023
3698 | 3698 | 3530.1 | -636.5 | 36.7291 | 0.1 | 1898.1 | 0.4001706
3699 | 3699 | 3527.4 | -636.5 | 36.7291 | 0.2 | 1898.3 | 0.4001074
3700 | 3700 | 3530.5 | -636.5 | 36.755 | 0.2 | 1898.5 | 0.4000442
3701 | 3701 | 3530.8 | -636.5 | 36.755 | 0.2 | 1898.7 | 0.399981
3702 | 3702 | 3530.8 | -636.5 | 36.7809 | 0.1 | 1898.8 | 0.3999494
3703 | 3703 | 3531.1 | -636.5 | 36.7809 | 0.2 | 1899 | 0.3998862
3704 | 3704 | 3507.5 | -1130.2 | 36.7938 | 0.3 | 1899.3 | 0.3997914
3705 | 3705 | 3507.5 | -1130.2 | 36.7938 | 0.3 | 1899.6 | 0.3996966
3706 | 3706 | 3507.2 | -1130.2 | 36.768 | 0.3 | 1899.9 | 0.3996018
3707 | 3707 | 3506.6 | -1130.2 | 36.8068 | 0.4 | 1900.3 | 0.3994754
3708 | 3708 | 3506.6 | -1130.2 | 36.8068 | 0.3 | 1900.6 | 0.3993806
3709 | 3709 | 3506.3 | -1130.2 | 36.8068 | 0.3 | 1900.9 | 0.3992858
3710 | 3710 | 3506.3 | -1130.2 | 36.8197 | 0.3 | 1901.2 | 0.399191
3711 | 3711 | 3506 | -1130.2 | 36.7421 | 0.3 | 1901.5 | 0.3990962
3712 | 3712 | 3506 | -1130.2 | 36.6645 | 0.3 | 1901.8 | 0.3990014
3713 | 3713 | 3505.7 | -1130.2 | 36.6645 | 0.3 | 1902.1 | 0.3989066
3714 | 3714 | 3506.9 | -1102.6 | 36.755 | 0.3 | 1902.4 | 0.3988118
3715 | 3715 | 3506.9 | -1102.6 | 36.755 | 0.3 | 1902.7 | 0.398717
3716 | 3716 | 3506.6 | -1102.6 | 36.755 | 0.3 | 1903 | 0.3986222
3717 | 3717 | 3506.6 | -1102.6 | 36.7292 | 0.3 | 1903.3 | 0.3985274
3718 | 3718 | 3503.8 | -1102.6 | 36.7938 | 0.3 | 1903.6 | 0.3984326
3719 | 3719 | 3506.3 | -1102.6 | 36.8067 | 0.3 | 1903.9 | 0.3983378
3720 | 3720 | 3506.3 | -1102.6 | 36.7421 | 0.3 | 1904.2 | 0.398243
3721 | 3721 | 3506.3 | -1102.6 | 36.8326 | 0.4 | 1904.6 | 0.3981165
3722 | 3722 | 3506 | -1102.6 | 36.755 | 0.3 | 1904.9 | 0.3980217
3723 | 3723 | 3506 | -1102.6 | 36.755 | 0.3 | 1905.2 | 0.3979269
3724 | 3724 | 3503.2 | -1102.6 | 36.7162 | 0.3 | 1905.5 | 0.3978321
3725 | 3725 | 3506 | -1102.6 | 36.7033 | 0.3 | 1905.8 | 0.3977373
3726 | 3726 | 3505.7 | -1102.6 | 36.7291 | 0.3 | 1906.1 | 0.3976425
3727 | 3727 | 3505.7 | -1102.6 | 36.7162 | 0.3 | 1906.4 | 0.3975477
3728 | 3728 | 3505.7 | -1102.6 | 36.7162 | 0.3 | 1906.7 | 0.3974529
3729 | 3729 | 3505.7 | -1102.6 | 36.7291 | 0.3 | 1907 | 0.3973581
3730 | 3730 | 3502.9 | -1102.6 | 36.7421 | 0.3 | 1907.3 | 0.3972633
3731 | 3731 | 3505.3 | -1102.6 | 36.7421 | 0.3 | 1907.6 | 0.3971685
3732 | 3732 | 3505.3 | -1102.6 | 36.7421 | 0.3 | 1907.9 | 0.3970737
3733 | 3733 | 3505.3 | -1102.6 | 36.7292 | 0.3 | 1908.2 | 0.3969789
3734 | 3734 | 3446.1 | -2340 | 36.7292 | 0.7 | 1908.9 | 0.3967577
3735 | 3735 | 3444.6 | -2340 | 36.6645 | 0.6 | 1909.5 | 0.3965681
3736 | 3736 | 3443 | -2340 | 36.6645 | 0.7 | 1910.2 | 0.3963469
3737 | 3737 | 3439.3 | -2340 | 36.6128 | 0.6 | 1910.8 | 0.3961572
3738 | 3738 | 3441.2 | -2340 | 36.6128 | 0.7 | 1911.5 | 0.395936
3739 | 3739 | 3440.2 | -2340 | 36.7033 | 0.6 | 1912.1 | 0.3957464
3740 | 3740 | 3438.7 | -2340 | 36.8326 | 0.6 | 1912.7 | 0.3955568
3741 | 3741 | 3396.5 | -3202 | 36.9231 | 0.9 | 1913.6 | 0.3952724
3742 | 3742 | 3395 | -3202.3 | 36.8585 | 0.9 | 1914.5 | 0.394988
3743 | 3743 | 3393.1 | -3202.3 | 36.9231 | 0.9 | 1915.4 | 0.3947036
3744 | 3744 | 3389.4 | -3202.3 | 36.9231 | 0.9 | 1916.3 | 0.3944192
3745 | 3745 | 3390.6 | -3202 | 36.8843 | 0.8 | 1917.1 | 0.3941664
3746 | 3746 | 3389.4 | -3202.3 | 36.8843 | 0.9 | 1918 | 0.3938819
3747 | 3747 | 3387.8 | -3202 | 36.8843 | 0.9 | 1918.9 | 0.3935975
3748 | 3748 | 3385.7 | -3202 | 36.8972 | 0.9 | 1919.8 | 0.3933131
3749 | 3749 | 3384.7 | -3202 | 36.9489 | 0.9 | 1920.7 | 0.3930287
3750 | 3750 | 3416.4 | -2527.1 | 37.0136 | 0.7 | 1921.4 | 0.3928075
3751 | 3751 | 3415.7 | -2527.1 | 37.0136 | 0.7 | 1922.1 | 0.3925863
3752 | 3752 | 3415.4 | -2527.1 | 37.0006 | 0.7 | 1922.8 | 0.3923651
3753 | 3753 | 3415.1 | -2527.1 | 37.0006 | 0.7 | 1923.5 | 0.3921439
3754 | 3754 | 3414.5 | -2527.1 | 37.0006 | 0.7 | 1924.2 | 0.3919226
3755 | 3755 | 3413.9 | -2527.1 | 36.9877 | 0.7 | 1924.9 | 0.3917014
3756 | 3756 | 3413.6 | -2527.1 | 36.9748 | 0.7 | 1925.6 | 0.3914802
3757 | 3757 | 3412.6 | -2527.1 | 36.9489 | 0.7 | 1926.3 | 0.391259
3758 | 3758 | 3412.3 | -2527.1 | 36.9489 | 0.7 | 1927 | 0.3910378
3759 | 3759 | 3412 | -2527.1 | 36.9489 | 0.7 | 1927.7 | 0.3908166
3760 | 3760 | 3342 | -3968.7 | 37.0007 | 1.1 | 1928.8 | 0.390469
3761 | 3761 | 3339.8 | -3968.7 | 36.9878 | 1.1 | 1929.9 | 0.3901214
3762 | 3762 | 3337.9 | -3968.7 | 37.0524 | 1.1 | 1931 | 0.3897737
3763 | 3763 | 3336.7 | -3968 | 37.0653 | 1.1 | 1932.1 | 0.3894261
3764 | 3764 | 3335.1 | -3968.7 | 37.1041 | 1.1 | 1933.2 | 0.3890785
3765 | 3765 | 3333.6 | -3968.7 | 37.0653 | 1.1 | 1934.3 | 0.3887309
3766 | 3766 | 3332 | -3968.7 | 37.0265 | 1.1 | 1935.4 | 0.3883833
3767 | 3767 | 3329.6 | -3968.7 | 37.0912 | 1.1 | 1936.5 | 0.3880356
3768 | 3768 | 3328.6 | -3968.7 | 37.0265 | 1.1 | 1937.6 | 0.387688
3769 | 3769 | 3479.9 | -811.7 | 37.0136 | 0.2 | 1937.8 | 0.3876248
3770 | 3770 | 3479.9 | -811.7 | 37.0136 | 0.3 | 1938.1 | 0.38753
3771 | 3771 | 3483.6 | -811.7 | 37.0136 | 0.2 | 1938.3 | 0.3874668
3772 | 3772 | 3484.9 | -811.7 | 37.0136 | 0.2 | 1938.5 | 0.3874036
3773 | 3773 | 3483.3 | -811.7 | 36.9877 | 0.2 | 1938.7 | 0.3873404
3774 | 3774 | 3487.4 | -811.7 | 36.9748 | 0.3 | 1939 | 0.3872456
3775 | 3775 | 3488.3 | -811.7 | 36.936 | 0.2 | 1939.2 | 0.3871824
3776 | 3776 | 3489.2 | -811.7 | 36.936 | 0.2 | 1939.4 | 0.3871192
3777 | 3777 | 3490.8 | -811.7 | 36.936 | 0.2 | 1939.6 | 0.387056
3778 | 3778 | 3491.4 | -811.7 | 36.9102 | 0.3 | 1939.9 | 0.3869612
3779 | 3779 | 3489.2 | -811.7 | 36.9102 | 0.2 | 1940.1 | 0.386898
3780 | 3780 | 3492.6 | -811.7 | 36.8585 | 0.2 | 1940.3 | 0.3868348
3781 | 3781 | 3493.3 | -811.7 | 36.8585 | 0.2 | 1940.5 | 0.3867716
3782 | 3782 | 3493.9 | -811.7 | 36.8585 | 0.3 | 1940.8 | 0.3866768
3783 | 3783 | 3494.8 | -811.7 | 36.8326 | 0.2 | 1941 | 0.3866136
3784 | 3784 | 3495.1 | -811.7 | 36.8326 | 0.2 | 1941.2 | 0.3865504
3785 | 3785 | 3495.4 | -811.7 | 36.8196 | 0.2 | 1941.4 | 0.3864872
3786 | 3786 | 3496 | -811.7 | 36.8196 | 0.3 | 1941.7 | 0.3863924
3787 | 3787 | 3496.4 | -811.7 | 36.7808 | 0.2 | 1941.9 | 0.3863292
3788 | 3788 | 3497 | -811.7 | 36.7679 | 0.2 | 1942.1 | 0.386266
3789 | 3789 | 3497.3 | -811.7 | 36.8067 | 0.2 | 1942.3 | 0.3862028
3790 | 3790 | 3497.9 | -811.7 | 36.7162 | 0.3 | 1942.6 | 0.386108
3791 | 3791 | 3495.4 | -811.7 | 36.8197 | 0.2 | 1942.8 | 0.3860447
3792 | 3792 | 3498.5 | -811.7 | 36.8326 | 0.2 | 1943 | 0.3859815
3793 | 3793 | 3498.8 | -811.7 | 36.8326 | 0.2 | 1943.2 | 0.3859183
3794 | 3794 | 3499.1 | -811.7 | 36.8843 | 0.3 | 1943.5 | 0.3858235
3795 | 3795 | 3499.5 | -811.7 | 36.8326 | 0.2 | 1943.7 | 0.3857603
3796 | 3796 | 3500.4 | -811.7 | 36.936 | 0.2 | 1943.9 | 0.3856971
3797 | 3797 | 3500.4 | -811.7 | 36.8326 | 0.2 | 1944.1 | 0.3856339
3798 | 3798 | 3500.7 | -811.7 | 36.8068 | 0.3 | 1944.4 | 0.3855391
3799 | 3799 | 3501 | -811.7 | 36.8068 | 0.2 | 1944.6 | 0.3854759
3800 | 3800 | 3501.3 | -811.7 | 36.755 | 0.2 | 1944.8 | 0.3854127
3801 | 3801 | 3501.6 | -811.7 | 36.7938 | 0.2 | 1945 | 0.3853495
3802 | 3802 | 3501.9 | -811.7 | 36.7808 | 0.3 | 1945.3 | 0.3852547
3803 | 3803 | 3502.2 | -811.7 | 36.7938 | 0.2 | 1945.5 | 0.3851915
3804 | 3804 | 3502.2 | -811.7 | 36.7938 | 0.2 | 1945.7 | 0.3851283
3805 | 3805 | 3502.9 | -811.7 | 36.8455 | 0.2 | 1945.9 | 0.3850651
3806 | 3806 | 3502.9 | -811.7 | 36.8455 | 0.3 | 1946.2 | 0.3849703
3807 | 3807 | 3503.2 | -811.7 | 36.8455 | 0.2 | 1946.4 | 0.3849071
3808 | 3808 | 3503.5 | -811.7 | 36.8326 | 0.2 | 1946.6 | 0.3848439
3809 | 3809 | 3503.5 | -811.7 | 36.8585 | 0.2 | 1946.8 | 0.3847807
3810 | 3810 | 3503.8 | -811.7 | 36.8197 | 0.3 | 1947.1 | 0.3846859
3811 | 3811 | 3504.1 | -811.7 | 36.8067 | 0.2 | 1947.3 | 0.3846227
3812 | 3812 | 3504.1 | -811.7 | 36.8196 | 0.2 | 1947.5 | 0.3845595
3813 | 3813 | 3504.4 | -811.7 | 36.8196 | 0.2 | 1947.7 | 0.3844963
3814 | 3814 | 3504.7 | -811.7 | 36.8326 | 0.3 | 1948 | 0.3844015
3815 | 3815 | 3504.7 | -811.7 | 36.8196 | 0.2 | 1948.2 | 0.3843383
3816 | 3816 | 3505 | -811.7 | 36.8326 | 0.2 | 1948.4 | 0.3842751
3817 | 3817 | 3505 | -811.7 | 36.8456 | 0.2 | 1948.6 | 0.3842119
3818 | 3818 | 3312.2 | -4823.2 | 36.8843 | 1.3 | 1949.9 | 0.383801
3819 | 3819 | 3312.2 | -4823.2 | 37.0782 | 1.4 | 1951.3 | 0.3833586
3820 | 3820 | 3304.5 | -4823.2 | 37.1558 | 1.3 | 1952.6 | 0.3829478
3821 | 3821 | 3301 | -4823.2 | 37.2463 | 1.4 | 1954 | 0.3825054
3822 | 3822 | 3298.3 | -4823.2 | 37.2463 | 1.3 | 1955.3 | 0.3820946
3823 | 3823 | 3295.8 | -4823.2 | 37.1946 | 1.3 | 1956.6 | 0.3816837
3824 | 3824 | 3309.4 | -4448.2 | 37.1946 | 1.2 | 1957.8 | 0.3813045
3825 | 3825 | 3309.4 | -4448.2 | 37.1946 | 1.3 | 1959.1 | 0.3808937
3826 | 3826 | 3307.6 | -4448.6 | 37.2721 | 1.2 | 1960.3 | 0.3805145
3827 | 3827 | 3303.8 | -4448.6 | 37.3238 | 1.2 | 1961.5 | 0.3801353
3828 | 3828 | 3302.3 | -4448.2 | 37.3238 | 1.3 | 1962.8 | 0.3797244
3829 | 3829 | 3378.5 | -2836.6 | 37.3238 | 0.8 | 1963.6 | 0.3794716
3830 | 3830 | 3378.5 | -2836.6 | 37.1945 | 0.8 | 1964.4 | 0.3792188
3831 | 3831 | 3375.8 | -2836.6 | 37.104 | 0.8 | 1965.2 | 0.378966
3832 | 3832 | 3378.2 | -2836.6 | 37.0653 | 0.8 | 1966 | 0.3787132
3833 | 3833 | 3377.9 | -2836.6 | 37.0524 | 0.7 | 1966.7 | 0.378492
3834 | 3834 | 3377.9 | -2836.6 | 37.0911 | 0.8 | 1967.5 | 0.3782392
3835 | 3835 | 3377.3 | -2836.6 | 37.0911 | 0.8 | 1968.3 | 0.3779863
3836 | 3836 | 3376.7 | -2836.6 | 37.0653 | 0.8 | 1969.1 | 0.3777335
3837 | 3837 | 3376.4 | -2836.6 | 37.0265 | 0.8 | 1969.9 | 0.3774807
3838 | 3838 | 3407.7 | -2184.5 | 37.0395 | 0.6 | 1970.5 | 0.3772911
3839 | 3839 | 3407.7 | -2184.5 | 37.0136 | 0.6 | 1971.1 | 0.3771015
3840 | 3840 | 3408 | -2184.5 | 36.9877 | 0.6 | 1971.7 | 0.3769119
3841 | 3841 | 3405.2 | -2184.5 | 37.0136 | 0.6 | 1972.3 | 0.3767223
3842 | 3842 | 3408.3 | -2184.5 | 36.9877 | 0.6 | 1972.9 | 0.3765327
3843 | 3843 | 3408.3 | -2184.5 | 36.9619 | 0.6 | 1973.5 | 0.3763431
3844 | 3844 | 3408.3 | -2184.5 | 36.949 | 0.6 | 1974.1 | 0.3761535
3845 | 3845 | 3408.3 | -2184.5 | 36.9619 | 0.7 | 1974.8 | 0.3759322
3846 | 3846 | 3408 | -2184.5 | 36.9619 | 0.6 | 1975.4 | 0.3757426
3847 | 3847 | 3408 | -2184.5 | 36.949 | 0.6 | 1976 | 0.375553
3848 | 3848 | 3408 | -2184.5 | 36.949 | 0.6 | 1976.6 | 0.3753634
3849 | 3849 | 3408 | -2184.5 | 36.9619 | 0.6 | 1977.2 | 0.3751738
3850 | 3850 | 3407.7 | -2184.5 | 37.0007 | 0.6 | 1977.8 | 0.3749842
3851 | 3851 | 3407.7 | -2184.5 | 36.9619 | 0.6 | 1978.4 | 0.3747946
3852 | 3852 | 3407.4 | -2184.5 | 36.9619 | 0.6 | 1979 | 0.374605
3853 | 3853 | 3407.4 | -2184.5 | 36.9619 | 0.6 | 1979.6 | 0.3744154
3854 | 3854 | 3407.4 | -2184.5 | 36.949 | 0.6 | 1980.2 | 0.3742258
3855 | 3855 | 3407.1 | -2184.5 | 36.9619 | 0.6 | 1980.8 | 0.3740362
3856 | 3856 | 3407.1 | -2184.5 | 36.9231 | 0.6 | 1981.4 | 0.3738465
3857 | 3857 | 3406.8 | -2184.5 | 36.9619 | 0.6 | 1982 | 0.3736569
3858 | 3858 | 3382.9 | -2677.8 | 36.9619 | 0.7 | 1982.7 | 0.3734357
3859 | 3859 | 3382.3 | -2677.8 | 37.0007 | 0.8 | 1983.5 | 0.3731829
3860 | 3860 | 3381.6 | -2677.8 | 37.0136 | 0.7 | 1984.2 | 0.3729617
3861 | 3861 | 3381 | -2677.8 | 37.0136 | 0.8 | 1985 | 0.3727089
3862 | 3862 | 3380.7 | -2677.8 | 37.0136 | 0.7 | 1985.7 | 0.3724877
3863 | 3863 | 3380.4 | -2677.8 | 37.0266 | 0.8 | 1986.5 | 0.3722349
3864 | 3864 | 3379.8 | -2677.8 | 37.0136 | 0.7 | 1987.2 | 0.3720137
3865 | 3865 | 3379.2 | -2677.8 | 36.9748 | 0.8 | 1988 | 0.3717608
3866 | 3866 | 3378.5 | -2677.8 | 36.9231 | 0.7 | 1988.7 | 0.3715396
3867 | 3867 | 3378.2 | -2677.8 | 36.9231 | 0.7 | 1989.4 | 0.3713184
3868 | 3868 | 3377.9 | -2677.8 | 36.9231 | 0.8 | 1990.2 | 0.3710656
3869 | 3869 | 3377.6 | -2677.8 | 36.9231 | 0.7 | 1990.9 | 0.3708444
3870 | 3870 | 3377.3 | -2677.8 | 37.0006 | 0.8 | 1991.7 | 0.3705916
3871 | 3871 | 3376.7 | -2677.8 | 37.0523 | 0.7 | 1992.4 | 0.3703704
3872 | 3872 | 3376.1 | -2677.8 | 37.0523 | 0.8 | 1993.2 | 0.3701176
3873 | 3873 | 3376.1 | -2677.8 | 37.0006 | 0.7 | 1993.9 | 0.3698963
3874 | 3874 | 3375.4 | -2677.8 | 37.0006 | 0.7 | 1994.6 | 0.3696751
3875 | 3875 | 3375.4 | -2677.8 | 37.0006 | 0.8 | 1995.4 | 0.3694223
3876 | 3876 | 3374.8 | -2677.8 | 37.0006 | 0.7 | 1996.1 | 0.3692011
3877 | 3877 | 3372 | -2722 | 37.0394 | 0.8 | 1996.9 | 0.3689483
3878 | 3878 | 3372 | -2722 | 37.0524 | 0.7 | 1997.6 | 0.3687271
3879 | 3879 | 3371.7 | -2722 | 37.0911 | 0.8 | 1998.4 | 0.3684743
3880 | 3880 | 3371.1 | -2722 | 37.0911 | 0.7 | 1999.1 | 0.3682531
3881 | 3881 | 3413.9 | -1832.5 | 37.0782 | 0.5 | 1999.6 | 0.3680951
3882 | 3882 | 3413.9 | -1832.5 | 37.0524 | 0.5 | 2000.1 | 0.367937
3883 | 3883 | 3414.8 | -1832.9 | 37.0266 | 0.5 | 2000.6 | 0.367779
3884 | 3884 | 3415.1 | -1832.9 | 36.9361 | 0.5 | 2001.1 | 0.367621
3885 | 3885 | 3415.4 | -1832.9 | 36.9361 | 0.5 | 2001.6 | 0.367463
3886 | 3886 | 3415.7 | -1832.9 | 37.0007 | 0.6 | 2002.2 | 0.3672734
3887 | 3887 | 3415.7 | -1832.9 | 37.0007 | 0.5 | 2002.7 | 0.3671154
3888 | 3888 | 3416.4 | -1832.9 | 37.0136 | 0.5 | 2003.2 | 0.3669574
3889 | 3889 | 3416.7 | -1832.9 | 37.0136 | 0.5 | 2003.7 | 0.3667994
3890 | 3890 | 3416.7 | -1832.9 | 37.0136 | 0.5 | 2004.2 | 0.3666414
3891 | 3891 | 3416.7 | -1832.9 | 36.936 | 0.5 | 2004.7 | 0.3664834
3892 | 3892 | 3417 | -1832.9 | 36.8843 | 0.5 | 2005.2 | 0.3663254
3893 | 3893 | 3417 | -1832.9 | 36.8455 | 0.5 | 2005.7 | 0.3661674
3894 | 3894 | 3417 | -1832.5 | 36.8455 | 0.5 | 2006.2 | 0.3660094
3895 | 3895 | 3417.3 | -1832.9 | 36.8455 | 0.5 | 2006.7 | 0.3658513
3896 | 3896 | 3417.3 | -1832.9 | 36.9102 | 0.5 | 2007.2 | 0.3656933
3897 | 3897 | 3417.3 | -1832.9 | 36.949 | 0.6 | 2007.8 | 0.3655037
3898 | 3898 | 3417.3 | -1832.9 | 36.9748 | 0.5 | 2008.3 | 0.3653457
3899 | 3899 | 3417.3 | -1832.5 | 36.9748 | 0.5 | 2008.8 | 0.3651877
3900 | 3900 | 3417.3 | -1832.5 | 36.949 | 0.5 | 2009.3 | 0.3650297
3901 | 3901 | 3417.3 | -1832.5 | 36.936 | 0.5 | 2009.8 | 0.3648717
3902 | 3902 | 3417.6 | -1832.9 | 36.923 | 0.5 | 2010.3 | 0.3647137
3903 | 3903 | 3417.6 | -1832.9 | 36.923 | 0.5 | 2010.8 | 0.3645557
3904 | 3904 | 3417.6 | -1832.9 | 36.923 | 0.5 | 2011.3 | 0.3643977
3905 | 3905 | 3417.6 | -1832.9 | 36.8843 | 0.5 | 2011.8 | 0.3642397
3906 | 3906 | 3417.3 | -1832.9 | 36.923 | 0.5 | 2012.3 | 0.3640817
3907 | 3907 | 3408 | -2031.9 | 36.923 | 0.6 | 2012.9 | 0.363892
3908 | 3908 | 3407.7 | -2032.3 | 36.8843 | 0.5 | 2013.4 | 0.363734
3909 | 3909 | 3404.9 | -2031.9 | 36.8843 | 0.6 | 2014 | 0.3635444
3910 | 3910 | 3407.1 | -2031.9 | 36.8585 | 0.6 | 2014.6 | 0.3633548
3911 | 3911 | 3445.8 | -1236.9 | 36.936 | 0.3 | 2014.9 | 0.36326
3912 | 3912 | 3445.8 | -1236.9 | 36.936 | 0.4 | 2015.3 | 0.3631336
3913 | 3913 | 3446.8 | -1236.9 | 37.0006 | 0.3 | 2015.6 | 0.3630388
3914 | 3914 | 3447.4 | -1236.9 | 37.0006 | 0.4 | 2016 | 0.3629124
3915 | 3915 | 3447.7 | -1236.9 | 37.0006 | 0.3 | 2016.3 | 0.3628176
3916 | 3916 | 3448.3 | -1236.9 | 37.0136 | 0.4 | 2016.7 | 0.3626912
3917 | 3917 | 3268.5 | -4970.9 | 37.0782 | 1.4 | 2018.1 | 0.3622488
3918 | 3918 | 3268.5 | -4970.9 | 37.0911 | 1.4 | 2019.5 | 0.3618063
3919 | 3919 | 3262 | -4970.9 | 37.1816 | 1.3 | 2020.8 | 0.3613955
3920 | 3920 | 3259.5 | -4970.9 | 37.1946 | 1.4 | 2022.2 | 0.3609531
3921 | 3921 | 3257.3 | -4970.9 | 37.2205 | 1.4 | 2023.6 | 0.3605107
3922 | 3922 | 3255.5 | -4970.9 | 37.2722 | 1.4 | 2025 | 0.3600683
3923 | 3923 | 3253.6 | -4970.9 | 37.2722 | 1.4 | 2026.4 | 0.3596258
3924 | 3924 | 3252.1 | -4970.9 | 37.298 | 1.3 | 2027.7 | 0.359215
3925 | 3925 | 3248.6 | -4970.9 | 37.311 | 1.4 | 2029.1 | 0.3587726
3926 | 3926 | 3244 | -4970.9 | 37.311 | 1.4 | 2030.5 | 0.3583302
3927 | 3927 | 3245.2 | -4970.9 | 37.298 | 1.4 | 2031.9 | 0.3578878
3928 | 3928 | 3290.5 | -4001.8 | 37.2721 | 1.1 | 2033 | 0.3575401
3929 | 3929 | 3290.5 | -4001.8 | 37.2721 | 1.1 | 2034.1 | 0.3571925
3930 | 3930 | 3289.9 | -4001.8 | 37.2463 | 1.1 | 2035.2 | 0.3568449
3931 | 3931 | 3288.6 | -4001.8 | 37.2463 | 1.1 | 2036.3 | 0.3564973
3932 | 3932 | 3288.3 | -4001.8 | 37.2205 | 1.2 | 2037.5 | 0.3561181
3933 | 3933 | 3287.7 | -4001.8 | 37.1817 | 1.1 | 2038.6 | 0.3557704
3934 | 3934 | 3287.1 | -4001.8 | 37.1687 | 1.1 | 2039.7 | 0.3554228
3935 | 3935 | 3286.5 | -4001.8 | 37.1687 | 1.1 | 2040.8 | 0.3550752
3936 | 3936 | 3285.2 | -4001.8 | 37.1299 | 1.1 | 2041.9 | 0.3547276
3937 | 3937 | 3293.6 | -3825.1 | 37.1299 | 1.1 | 2043 | 0.35438
3938 | 3938 | 3293.3 | -3825.5 | 37.2463 | 1 | 2044 | 0.354064
3939 | 3939 | 3289.9 | -3825.1 | 37.3497 | 1.1 | 2045.1 | 0.3537163
3940 | 3940 | 3292.4 | -3825.5 | 37.3755 | 1.1 | 2046.2 | 0.3533687
3941 | 3941 | 3406.4 | -1465.4 | 37.3755 | 0.4 | 2046.6 | 0.3532423
3942 | 3942 | 3406.4 | -1465.4 | 37.3755 | 0.4 | 2047 | 0.3531159
3943 | 3943 | 3408.3 | -1465.4 | 37.3109 | 0.4 | 2047.4 | 0.3529895
3944 | 3944 | 3411.1 | -1465.4 | 37.2721 | 0.4 | 2047.8 | 0.3528631
3945 | 3945 | 3412 | -1465.4 | 37.2721 | 0.4 | 2048.2 | 0.3527367
3946 | 3946 | 3413.3 | -1465.4 | 37.1558 | 0.4 | 2048.6 | 0.3526103
3947 | 3947 | 3413.9 | -1465.4 | 37.1041 | 0.4 | 2049 | 0.3524839
3948 | 3948 | 3414.8 | -1465.4 | 37.1817 | 0.5 | 2049.5 | 0.3523259
3949 | 3949 | 3415.4 | -1465.4 | 37.1817 | 0.4 | 2049.9 | 0.3521995
3950 | 3950 | 3417 | -1465.4 | 37.1687 | 0.4 | 2050.3 | 0.3520731
3951 | 3951 | 3417.6 | -1465.4 | 37.1041 | 0.4 | 2050.7 | 0.3519467
3952 | 3952 | 3418.2 | -1465.4 | 37.1687 | 0.4 | 2051.1 | 0.3518203
3953 | 3953 | 3418.5 | -1465.4 | 37.1687 | 0.4 | 2051.5 | 0.3516938
3954 | 3954 | 3419.2 | -1465.4 | 37.1041 | 0.4 | 2051.9 | 0.3515674
3955 | 3955 | 3419.5 | -1465.4 | 37.1687 | 0.4 | 2052.3 | 0.351441
3956 | 3956 | 3420.4 | -1465 | 37.1429 | 0.4 | 2052.7 | 0.3513146
3957 | 3957 | 3420.7 | -1465.4 | 37.1429 | 0.4 | 2053.1 | 0.3511882
3958 | 3958 | 3421 | -1465.4 | 37.1429 | 0.4 | 2053.5 | 0.3510618
3959 | 3959 | 3421.6 | -1465.4 | 37.0783 | 0.4 | 2053.9 | 0.3509354
3960 | 3960 | 3421.6 | -1465.4 | 37.1429 | 0.4 | 2054.3 | 0.350809
3961 | 3961 | 3407.1 | -1783.8 | 37.0783 | 0.5 | 2054.8 | 0.350651
3962 | 3962 | 3407.1 | -1783.8 | 37.0007 | 0.5 | 2055.3 | 0.350493
3963 | 3963 | 3407.1 | -1783.8 | 37.0912 | 0.5 | 2055.8 | 0.350335
3964 | 3964 | 3407.1 | -1783.8 | 37.0007 | 0.5 | 2056.3 | 0.350177
3965 | 3965 | 3407.1 | -1783.8 | 37.0912 | 0.5 | 2056.8 | 0.350019
3966 | 3966 | 3256.4 | -4916.2 | 37.1171 | 1.4 | 2058.2 | 0.3495765
3967 | 3967 | 3253 | -4916.6 | 37.2463 | 1.3 | 2059.5 | 0.3491657
3968 | 3968 | 3247.7 | -4916.2 | 37.2463 | 1.4 | 2060.9 | 0.3487233
3969 | 3969 | 3247.7 | -4916.2 | 37.2333 | 1.4 | 2062.3 | 0.3482809
3970 | 3970 | 3245.9 | -4916.6 | 37.2333 | 1.3 | 2063.6 | 0.3478701
3971 | 3971 | 3244 | -4916.2 | 37.2333 | 1.4 | 2065 | 0.3474276
3972 | 3972 | 3356.8 | -2520.8 | 37.2204 | 0.7 | 2065.7 | 0.3472064
3973 | 3973 | 3357.5 | -2520.8 | 37.2204 | 0.7 | 2066.4 | 0.3469852
3974 | 3974 | 3358.1 | -2520.8 | 37.2592 | 0.7 | 2067.1 | 0.346764
3975 | 3975 | 3358.1 | -2520.8 | 37.2721 | 0.7 | 2067.8 | 0.3465428
3976 | 3976 | 3358.4 | -2520.8 | 37.2721 | 0.7 | 2068.5 | 0.3463216
3977 | 3977 | 3358.7 | -2520.8 | 37.2721 | 0.7 | 2069.2 | 0.3461004
3978 | 3978 | 3358.7 | -2521.2 | 37.2721 | 0.7 | 2069.9 | 0.3458792
3979 | 3979 | 3358.7 | -2521.2 | 37.2463 | 0.7 | 2070.6 | 0.3456579
3980 | 3980 | 3358.7 | -2520.8 | 37.2592 | 0.7 | 2071.3 | 0.3454367
3981 | 3981 | 3418.2 | -1299.1 | 37.2334 | 0.4 | 2071.7 | 0.3453103
3982 | 3982 | 3418.2 | -1299.1 | 37.2592 | 0.3 | 2072 | 0.3452155
3983 | 3983 | 3420.4 | -1299.1 | 37.2592 | 0.4 | 2072.4 | 0.3450891
3984 | 3984 | 3421.3 | -1299.1 | 37.2592 | 0.3 | 2072.7 | 0.3449943
3985 | 3985 | 3421.9 | -1299.1 | 37.2075 | 0.4 | 2073.1 | 0.3448679
3986 | 3986 | 3422.6 | -1299.1 | 37.117 | 0.4 | 2073.5 | 0.3447415
3987 | 3987 | 3423.2 | -1299.1 | 37.1945 | 0.3 | 2073.8 | 0.3446467
3988 | 3988 | 3423.8 | -1299.1 | 37.0911 | 0.4 | 2074.2 | 0.3445203
3989 | 3989 | 3424.7 | -1299.1 | 37.0653 | 0.3 | 2074.5 | 0.3444255
3990 | 3990 | 3425.4 | -1299.1 | 37.0653 | 0.4 | 2074.9 | 0.3442991
3991 | 3991 | 3426 | -1299.1 | 37.0782 | 0.4 | 2075.3 | 0.3441727
3992 | 3992 | 3426.3 | -1299.1 | 37.0395 | 0.3 | 2075.6 | 0.3440779
3993 | 3993 | 3426.6 | -1299.1 | 37.0395 | 0.4 | 2076 | 0.3439515
3994 | 3994 | 3426.9 | -1299.1 | 37.0266 | 0.4 | 2076.4 | 0.3438251
3995 | 3995 | 3427.8 | -1299.1 | 37.0266 | 0.3 | 2076.7 | 0.3437302
3996 | 3996 | 3428.1 | -1299.1 | 37.0266 | 0.4 | 2077.1 | 0.3436038
3997 | 3997 | 3428.5 | -1299.1 | 37.0266 | 0.3 | 2077.4 | 0.343509
3998 | 3998 | 3428.8 | -1299.1 | 37.0266 | 0.4 | 2077.8 | 0.3433826
3999 | 3999 | 3428.8 | -1299.1 | 37.0266 | 0.4 | 2078.2 | 0.3432562
4000 | 4000 | 3429.7 | -1299.1 | 37.0266 | 0.3 | 2078.5 | 0.3431614
4001 | 4001 | 3292.7 | -4160.3 | 37.0395 | 1.2 | 2079.7 | 0.3427822
4002 | 4002 | 3289.6 | -4160.3 | 37.1041 | 1.1 | 2080.8 | 0.3424346
4003 | 4003 | 3287.1 | -4160.3 | 37.1558 | 1.2 | 2082 | 0.3420554
4004 | 4004 | 3285.2 | -4160.3 | 37.1558 | 1.1 | 2083.1 | 0.3417077
4005 | 4005 | 3283.4 | -4160.3 | 37.1687 | 1.2 | 2084.3 | 0.3413285
4006 | 4006 | 3281.8 | -4160.3 | 37.1558 | 1.1 | 2085.4 | 0.3409809
4007 | 4007 | 3280.3 | -4160.3 | 37.1687 | 1.2 | 2086.6 | 0.3406017
4008 | 4008 | 3277.5 | -4160.3 | 37.1816 | 1.1 | 2087.7 | 0.3402541
4009 | 4009 | 3275.9 | -4160.3 | 37.1687 | 1.2 | 2088.9 | 0.3398749
4010 | 4010 | 3275 | -4160.3 | 37.1687 | 1.2 | 2090.1 | 0.3394956
4011 | 4011 | 3382.9 | -1896.2 | 37.1687 | 0.5 | 2090.6 | 0.3393376
4012 | 4012 | 3382.9 | -1896.2 | 37.1687 | 0.6 | 2091.2 | 0.339148
4013 | 4013 | 3384.1 | -1896.5 | 37.1558 | 0.5 | 2091.7 | 0.33899
4014 | 4014 | 3385.7 | -1896.5 | 37.117 | 0.5 | 2092.2 | 0.338832
4015 | 4015 | 3285.9 | -3988.4 | 37.117 | 1.1 | 2093.3 | 0.3384844
4016 | 4016 | 3285.9 | -3988.4 | 37.1946 | 1.1 | 2094.4 | 0.3381368
4017 | 4017 | 3284 | -3988.4 | 37.0782 | 1.1 | 2095.5 | 0.3377892
4018 | 4018 | 3281.2 | -3988.4 | 37.1946 | 1.1 | 2096.6 | 0.3374415
4019 | 4019 | 3280.3 | -3988.4 | 37.2205 | 1.1 | 2097.7 | 0.3370939
4020 | 4020 | 3330.2 | -2913.6 | 37.2205 | 0.8 | 2098.5 | 0.3368411
4021 | 4021 | 3330.2 | -2913.6 | 37.1041 | 0.8 | 2099.3 | 0.3365883
4022 | 4022 | 3330.5 | -2913.6 | 37.1041 | 0.8 | 2100.1 | 0.3363355
4023 | 4023 | 3311.6 | -3311.7 | 37.1558 | 0.9 | 2101 | 0.3360511
4024 | 4024 | 3311.6 | -3311.7 | 37.1429 | 0.9 | 2101.9 | 0.3357667
4025 | 4025 | 3311 | -3311.7 | 37.1687 | 1 | 2102.9 | 0.3354506
4026 | 4026 | 3310 | -3311.7 | 37.1946 | 0.9 | 2103.8 | 0.3351662
4027 | 4027 | 3309.4 | -3311.7 | 37.2076 | 0.9 | 2104.7 | 0.3348818
4028 | 4028 | 3309.1 | -3311.7 | 37.2205 | 0.9 | 2105.6 | 0.3345974
4029 | 4029 | 3308.8 | -3311.7 | 37.2334 | 0.9 | 2106.5 | 0.334313
4030 | 4030 | 3307.9 | -3311.7 | 37.2334 | 1 | 2107.5 | 0.333997
4031 | 4031 | 3347.5 | -2486.2 | 37.2334 | 0.7 | 2108.2 | 0.3337758
4032 | 4032 | 3347.5 | -2486.2 | 37.2334 | 0.7 | 2108.9 | 0.3335545
4033 | 4033 | 3345.4 | -2486.2 | 37.1946 | 0.7 | 2109.6 | 0.3333333
4034 | 4034 | 3348.5 | -2486.2 | 37.1299 | 0.7 | 2110.3 | 0.3331121
4035 | 4035 | 3348.8 | -2486.2 | 37.1299 | 0.7 | 2111 | 0.3328909
4036 | 4036 | 3349.1 | -2486.2 | 37.1299 | 0.6 | 2111.6 | 0.3327013
4037 | 4037 | 3349.1 | -2486.2 | 37.1558 | 0.7 | 2112.3 | 0.3324801
4038 | 4038 | 3349.1 | -2486.2 | 37.1299 | 0.7 | 2113 | 0.3322589
4039 | 4039 | 3349.1 | -2486.2 | 37.0523 | 0.7 | 2113.7 | 0.3320377
4040 | 4040 | 3349.1 | -2486.2 | 36.9877 | 0.7 | 2114.4 | 0.3318165
4041 | 4041 | 3349.4 | -2486.2 | 36.9877 | 0.7 | 2115.1 | 0.3315952
4042 | 4042 | 3384.7 | -1755.2 | 36.9877 | 0.5 | 2115.6 | 0.3314372
4043 | 4043 | 3382.9 | -1755.2 | 36.9877 | 0.5 | 2116.1 | 0.3312792
4044 | 4044 | 3386 | -1755.2 | 36.9619 | 0.5 | 2116.6 | 0.3311212
4045 | 4045 | 3386.6 | -1755.2 | 37.0136 | 0.5 | 2117.1 | 0.3309632
4046 | 4046 | 3387.2 | -1755.2 | 36.9748 | 0.4 | 2117.5 | 0.3308368
4047 | 4047 | 3387.5 | -1755.2 | 36.9748 | 0.5 | 2118 | 0.3306788
4048 | 4048 | 3387.8 | -1755.2 | 36.9748 | 0.5 | 2118.5 | 0.3305208
4049 | 4049 | 3388.5 | -1754.8 | 36.8714 | 0.5 | 2119 | 0.3303628
4050 | 4050 | 3389.1 | -1754.8 | 36.949 | 0.5 | 2119.5 | 0.3302048
4051 | 4051 | 3389.4 | -1755.2 | 36.949 | 0.5 | 2120 | 0.3300468
4052 | 4052 | 3389.7 | -1755.2 | 37.0653 | 0.5 | 2120.5 | 0.3298888
4053 | 4053 | 3390 | -1755.2 | 37.0653 | 0.5 | 2121 | 0.3297308
4054 | 4054 | 3390 | -1754.8 | 37.0653 | 0.4 | 2121.4 | 0.3296043
4055 | 4055 | 3390.6 | -1754.8 | 37.0911 | 0.5 | 2121.9 | 0.3294463
4056 | 4056 | 3390.6 | -1755.2 | 37.0911 | 0.5 | 2122.4 | 0.3292883
4057 | 4057 | 3390.9 | -1755.2 | 37.0523 | 0.5 | 2122.9 | 0.3291303
4058 | 4058 | 3391.3 | -1755.2 | 37.0523 | 0.5 | 2123.4 | 0.3289723
4059 | 4059 | 3391.3 | -1755.2 | 37.0265 | 0.5 | 2123.9 | 0.3288143
4060 | 4060 | 3391.6 | -1755.2 | 37.0912 | 0.5 | 2124.4 | 0.3286563
4061 | 4061 | 3242.1 | -4865.6 | 37.1429 | 1.4 | 2125.8 | 0.3282139
4062 | 4062 | 3242.1 | -4865.6 | 37.2722 | 1.3 | 2127.1 | 0.3278031
4063 | 4063 | 3236.2 | -4865.6 | 37.2722 | 1.4 | 2128.5 | 0.3273606
4064 | 4064 | 3392.5 | -1567.7 | 37.1687 | 0.4 | 2128.9 | 0.3272342
4065 | 4065 | 3392.5 | -1567.7 | 37.2075 | 0.5 | 2129.4 | 0.3270762
4066 | 4066 | 3394.7 | -1567.7 | 37.1816 | 0.4 | 2129.8 | 0.3269498
4067 | 4067 | 3395.6 | -1567.7 | 37.1428 | 0.4 | 2130.2 | 0.3268234
4068 | 4068 | 3396.2 | -1567.7 | 37.1428 | 0.5 | 2130.7 | 0.3266654
4069 | 4069 | 3295.2 | -3692.7 | 37.117 | 1 | 2131.7 | 0.3263494
4070 | 4070 | 3293 | -3692.7 | 37.117 | 1.1 | 2132.8 | 0.3260018
4071 | 4071 | 3291.7 | -3692.7 | 37.117 | 1 | 2133.8 | 0.3256858
4072 | 4072 | 3289.9 | -3692.7 | 37.0782 | 1 | 2134.8 | 0.3253697
4073 | 4073 | 3289 | -3692.7 | 37.117 | 1 | 2135.8 | 0.3250537
4074 | 4074 | 3287.7 | -3692.7 | 37.0782 | 1.1 | 2136.9 | 0.3247061
4075 | 4075 | 3286.8 | -3692.7 | 37.0911 | 1 | 2137.9 | 0.3243901
4076 | 4076 | 3284.9 | -3692.7 | 37.117 | 1 | 2138.9 | 0.3240741
4077 | 4077 | 3284 | -3692.3 | 37.0911 | 1 | 2139.9 | 0.3237581
4078 | 4078 | 3283.4 | -3692.7 | 37.1041 | 1.1 | 2141 | 0.3234104
4079 | 4079 | 3408.9 | -1073.6 | 37.1299 | 0.3 | 2141.3 | 0.3233156
4080 | 4080 | 3410.8 | -1073.6 | 37.1816 | 0.3 | 2141.6 | 0.3232208
4081 | 4081 | 3412.6 | -1073.6 | 37.2075 | 0.3 | 2141.9 | 0.323126
4082 | 4082 | 3413.9 | -1073.6 | 37.2075 | 0.3 | 2142.2 | 0.3230312
4083 | 4083 | 3415.1 | -1073.6 | 37.2075 | 0.3 | 2142.5 | 0.3229364
4084 | 4084 | 3416.4 | -1073.6 | 37.2334 | 0.3 | 2142.8 | 0.3228416
4085 | 4085 | 3417.3 | -1073.6 | 37.1687 | 0.3 | 2143.1 | 0.3227468
4086 | 4086 | 3418.2 | -1073.6 | 37.104 | 0.3 | 2143.4 | 0.322652
4087 | 4087 | 3419.8 | -1073.6 | 37.104 | 0.3 | 2143.7 | 0.3225572
4088 | 4088 | 3420.7 | -1073.6 | 37.104 | 0.3 | 2144 | 0.3224624
4089 | 4089 | 3421.3 | -1073.6 | 37.104 | 0.3 | 2144.3 | 0.3223676
4090 | 4090 | 3421.9 | -1073.6 | 37.104 | 0.3 | 2144.6 | 0.3222728
4091 | 4091 | 3422.6 | -1073.6 | 37.104 | 0.3 | 2144.9 | 0.322178
4092 | 4092 | 3423.2 | -1073.6 | 37.117 | 0.3 | 2145.2 | 0.3220832
4093 | 4093 | 3424.1 | -1073.6 | 37.1041 | 0.3 | 2145.5 | 0.3219884
4094 | 4094 | 3424.7 | -1073.6 | 37.0911 | 0.3 | 2145.8 | 0.3218936
4095 | 4095 | 3425.4 | -1073.6 | 37.0911 | 0.3 | 2146.1 | 0.3217988
4096 | 4096 | 3425.7 | -1073.6 | 37.0911 | 0.3 | 2146.4 | 0.321704
4097 | 4097 | 3426 | -1073.6 | 37.104 | 0.3 | 2146.7 | 0.3216092
4098 | 4098 | 3426.3 | -1073.6 | 37.0653 | 0.3 | 2147 | 0.3215143
4099 | 4099 | 3427.2 | -1073.6 | 37.0653 | 0.3 | 2147.3 | 0.3214195
4100 | 4100 | 3427.5 | -1073.6 | 37.0136 | 0.3 | 2147.6 | 0.3213247
4101 | 4101 | 3427.8 | -1073.6 | 36.9877 | 0.3 | 2147.9 | 0.3212299
4102 | 4102 | 3428.5 | -1073.6 | 36.9877 | 0.3 | 2148.2 | 0.3211351
4103 | 4103 | 3326.2 | -3220.6 | 36.9877 | 0.9 | 2149.1 | 0.3208507
4104 | 4104 | 3326.2 | -3220.6 | 37.0007 | 0.9 | 2150 | 0.3205663
4105 | 4105 | 3324 | -3220.6 | 37.0007 | 0.9 | 2150.9 | 0.3202819
4106 | 4106 | 3320.9 | -3220.6 | 37.0007 | 0.9 | 2151.8 | 0.3199975
4107 | 4107 | 3319.3 | -3220.6 | 37.0524 | 0.9 | 2152.7 | 0.3197131
4108 | 4108 | 3317.8 | -3220.6 | 37.0136 | 0.9 | 2153.6 | 0.3194286
4109 | 4109 | 3316.5 | -3220.6 | 37.0136 | 0.9 | 2154.5 | 0.3191442
4110 | 4110 | 3315.6 | -3220.6 | 37.0136 | 0.9 | 2155.4 | 0.3188598
4111 | 4111 | 3314.4 | -3220.6 | 37.0524 | 0.9 | 2156.3 | 0.3185754
4112 | 4112 | 3312.5 | -3220.6 | 37.0653 | 0.8 | 2157.1 | 0.3183226
4113 | 4113 | 3311.6 | -3220.6 | 37.0395 | 0.9 | 2158 | 0.3180382
4114 | 4114 | 3311 | -3220.6 | 37.0395 | 0.9 | 2158.9 | 0.3177538
4115 | 4115 | 3424.1 | -852.6 | 37.0395 | 0.2 | 2159.1 | 0.3176906
4116 | 4116 | 3424.1 | -852.6 | 37.0395 | 0.3 | 2159.4 | 0.3175958
4117 | 4117 | 3425.7 | -852.6 | 37.0265 | 0.2 | 2159.6 | 0.3175325
4118 | 4118 | 3428.5 | -852.3 | 37.0265 | 0.2 | 2159.8 | 0.3174693
4119 | 4119 | 3429.7 | -852.6 | 37.0524 | 0.3 | 2160.1 | 0.3173745
4120 | 4120 | 3430.9 | -852.6 | 37.0653 | 0.2 | 2160.3 | 0.3173113
4121 | 4121 | 3431.9 | -852.6 | 37.0653 | 0.3 | 2160.6 | 0.3172165
4122 | 4122 | 3432.5 | -852.6 | 37.0653 | 0.2 | 2160.8 | 0.3171533
4123 | 4123 | 3433.4 | -852.6 | 37.0782 | 0.2 | 2161 | 0.3170901
4124 | 4124 | 3434.7 | -852.6 | 37.0782 | 0.3 | 2161.3 | 0.3169953
4125 | 4125 | 3435.6 | -852.6 | 37.117 | 0.2 | 2161.5 | 0.3169321
4126 | 4126 | 3435.9 | -852.6 | 37.117 | 0.2 | 2161.7 | 0.3168689
4127 | 4127 | 3436.5 | -852.6 | 37.0524 | 0.3 | 2162 | 0.3167741
4128 | 4128 | 3437.1 | -852.6 | 37.0007 | 0.2 | 2162.2 | 0.3167109
4129 | 4129 | 3437.8 | -852.6 | 37.0007 | 0.3 | 2162.5 | 0.3166161
4130 | 4130 | 3438.7 | -852.6 | 37.0136 | 0.2 | 2162.7 | 0.3165529
4131 | 4131 | 3439 | -852.6 | 37.0136 | 0.2 | 2162.9 | 0.3164897
4132 | 4132 | 3439.6 | -852.6 | 37.0265 | 0.3 | 2163.2 | 0.3163949
4133 | 4133 | 3439.9 | -852.6 | 37.0265 | 0.2 | 2163.4 | 0.3163317
4134 | 4134 | 3440.2 | -852.6 | 37.0912 | 0.2 | 2163.6 | 0.3162685
4135 | 4135 | 3440.6 | -852.6 | 37.0653 | 0.3 | 2163.9 | 0.3161737
4136 | 4136 | 3441.5 | -852.6 | 37.0395 | 0.2 | 2164.1 | 0.3161105
4137 | 4137 | 3441.8 | -852.6 | 37.0395 | 0.2 | 2164.3 | 0.3160473
4138 | 4138 | 3442.1 | -852.6 | 36.9619 | 0.3 | 2164.6 | 0.3159525
4139 | 4139 | 3442.4 | -852.6 | 36.9619 | 0.2 | 2164.8 | 0.3158893
4140 | 4140 | 3442.7 | -852.6 | 36.949 | 0.3 | 2165.1 | 0.3157945
4141 | 4141 | 3443 | -852.6 | 36.9102 | 0.2 | 2165.3 | 0.3157313
4142 | 4142 | 3443.7 | -852.6 | 36.9231 | 0.2 | 2165.5 | 0.3156681
4143 | 4143 | 3443.7 | -852.6 | 36.9102 | 0.3 | 2165.8 | 0.3155733
4144 | 4144 | 3444.6 | -852.6 | 36.9102 | 0.2 | 2166 | 0.31551
4145 | 4145 | 3444.6 | -852.6 | 36.9619 | 0.2 | 2166.2 | 0.3154468
4146 | 4146 | 3444.9 | -852.6 | 36.9748 | 0.3 | 2166.5 | 0.315352
4147 | 4147 | 3445.2 | -852.6 | 36.9748 | 0.2 | 2166.7 | 0.3152888
4148 | 4148 | 3445.8 | -852.6 | 36.9748 | 0.3 | 2167 | 0.315194
4149 | 4149 | 3445.8 | -852.6 | 36.9748 | 0.2 | 2167.2 | 0.3151308
4150 | 4150 | 3446.1 | -852.6 | 36.9748 | 0.2 | 2167.4 | 0.3150676
4151 | 4151 | 3446.4 | -852.6 | 36.9619 | 0.3 | 2167.7 | 0.3149728
4152 | 4152 | 3446.4 | -852.6 | 36.9619 | 0.2 | 2167.9 | 0.3149096
4153 | 4153 | 3446.8 | -852.6 | 36.9619 | 0.2 | 2168.1 | 0.3148464
4154 | 4154 | 3447.4 | -852.6 | 36.9619 | 0.3 | 2168.4 | 0.3147516
4155 | 4155 | 3447.4 | -852.6 | 37.0007 | 0.2 | 2168.6 | 0.3146884
4156 | 4156 | 3447.7 | -852.6 | 36.9748 | 0.2 | 2168.8 | 0.3146252
4157 | 4157 | 3447.7 | -852.6 | 37.0524 | 0.3 | 2169.1 | 0.3145304
4158 | 4158 | 3447.7 | -852.6 | 36.9748 | 0.2 | 2169.3 | 0.3144672
4159 | 4159 | 3448 | -852.6 | 36.936 | 0.3 | 2169.6 | 0.3143724
4160 | 4160 | 3448.3 | -852.6 | 36.936 | 0.2 | 2169.8 | 0.3143092
4161 | 4161 | 3448.6 | -852.6 | 36.8714 | 0.2 | 2170 | 0.314246
4162 | 4162 | 3448.6 | -852.6 | 36.936 | 0.3 | 2170.3 | 0.3141512
4163 | 4163 | 3448.9 | -852.6 | 36.936 | 0.2 | 2170.5 | 0.314088
4164 | 4164 | 3448.9 | -852.6 | 36.936 | 0.2 | 2170.7 | 0.3140248
4165 | 4165 | 3449.2 | -852.6 | 36.9102 | 0.3 | 2171 | 0.31393
4166 | 4166 | 3449.5 | -852.6 | 36.9102 | 0.2 | 2171.2 | 0.3138668
4167 | 4167 | 3449.5 | -852.6 | 36.9748 | 0.3 | 2171.5 | 0.313772
4168 | 4168 | 3449.9 | -852.6 | 36.8973 | 0.2 | 2171.7 | 0.3137088
4169 | 4169 | 3449.9 | -852.6 | 36.8973 | 0.2 | 2171.9 | 0.3136456
4170 | 4170 | 3304.8 | -3890.9 | 37.0007 | 1.1 | 2173 | 0.3132979
4171 | 4171 | 3304.8 | -3890.9 | 37.0782 | 1.1 | 2174.1 | 0.3129503
4172 | 4172 | 3298.9 | -3890.9 | 37.117 | 1 | 2175.1 | 0.3126343
4173 | 4173 | 3273.8 | -4344.4 | 37.117 | 1.2 | 2176.3 | 0.3122551
4174 | 4174 | 3271.3 | -4344.4 | 37.1817 | 1.2 | 2177.5 | 0.3118759
4175 | 4175 | 3268.8 | -4344.4 | 37.1817 | 1.2 | 2178.7 | 0.3114967
4176 | 4176 | 3266.6 | -4344.8 | 37.2463 | 1.2 | 2179.9 | 0.3111174
4177 | 4177 | 3264.5 | -4344.8 | 37.2463 | 1.2 | 2181.1 | 0.3107382
4178 | 4178 | 3262.6 | -4344.8 | 37.2592 | 1.2 | 2182.3 | 0.310359
4179 | 4179 | 3260.1 | -4344.8 | 37.298 | 1.2 | 2183.5 | 0.3099798
4180 | 4180 | 3256.7 | -4344.8 | 37.298 | 1.3 | 2184.8 | 0.309569
4181 | 4181 | 3254.8 | -4344.8 | 37.298 | 1.2 | 2186 | 0.3091897
4182 | 4182 | 3253.3 | -4344.8 | 37.2204 | 1.2 | 2187.2 | 0.3088105
4183 | 4183 | 3267.9 | -3994 | 37.2721 | 1.1 | 2188.3 | 0.3084629
4184 | 4184 | 3264.1 | -3994 | 37.2721 | 1.1 | 2189.4 | 0.3081153
4185 | 4185 | 3265.7 | -3994.4 | 37.2463 | 1.1 | 2190.5 | 0.3077677
4186 | 4186 | 3264.5 | -3994 | 37.2721 | 1.1 | 2191.6 | 0.30742
4187 | 4187 | 3263.5 | -3994.4 | 37.2592 | 1.1 | 2192.7 | 0.3070724
4188 | 4188 | 3262 | -3994 | 37.2592 | 1.2 | 2193.9 | 0.3066932
4189 | 4189 | 3261 | -3994.4 | 37.2075 | 1.1 | 2195 | 0.3063456
4190 | 4190 | 3260.1 | -3994.4 | 37.1687 | 1.1 | 2196.1 | 0.305998
4191 | 4191 | 3258.3 | -3994.4 | 37.1687 | 1.1 | 2197.2 | 0.3056504
4192 | 4192 | 3397.8 | -1104.1 | 37.1687 | 0.3 | 2197.5 | 0.3055556
4193 | 4193 | 3399.9 | -1104.1 | 37.2075 | 0.3 | 2197.8 | 0.3054608
4194 | 4194 | 3401.8 | -1104.1 | 37.2075 | 0.3 | 2198.1 | 0.3053659
4195 | 4195 | 3403.7 | -1104.1 | 37.298 | 0.3 | 2198.4 | 0.3052711
4196 | 4196 | 3404.9 | -1104.1 | 37.298 | 0.3 | 2198.7 | 0.3051763
4197 | 4197 | 3406.1 | -1104.1 | 37.2334 | 0.3 | 2199 | 0.3050815
4198 | 4198 | 3407.1 | -1104.1 | 37.1817 | 0.3 | 2199.3 | 0.3049867
4199 | 4199 | 3408.9 | -1104.1 | 37.1558 | 0.4 | 2199.7 | 0.3048603
4200 | 4200 | 3409.9 | -1104.1 | 37.1817 | 0.3 | 2200 | 0.3047655
4201 | 4201 | 3410.5 | -1104.1 | 37.1817 | 0.3 | 2200.3 | 0.3046707
4202 | 4202 | 3411.4 | -1104.1 | 37.1817 | 0.3 | 2200.6 | 0.3045759
4203 | 4203 | 3412 | -1104.1 | 37.1429 | 0.3 | 2200.9 | 0.3044811
4204 | 4204 | 3412.6 | -1104.1 | 37.2334 | 0.3 | 2201.2 | 0.3043863
4205 | 4205 | 3413.3 | -1104.1 | 37.2334 | 0.3 | 2201.5 | 0.3042915
4206 | 4206 | 3414.2 | -1104.1 | 37.13 | 0.3 | 2201.8 | 0.3041967
4207 | 4207 | 3414.5 | -1104.1 | 37.13 | 0.3 | 2202.1 | 0.3041019
4208 | 4208 | 3415.1 | -1104.1 | 37.0265 | 0.3 | 2202.4 | 0.3040071
4209 | 4209 | 3415.7 | -1104.1 | 37.117 | 0.3 | 2202.7 | 0.3039123
4210 | 4210 | 3415.7 | -1104.1 | 37.0394 | 0.3 | 2203 | 0.3038175
4211 | 4211 | 3416.7 | -1104.1 | 37.1558 | 0.3 | 2203.3 | 0.3037227
4212 | 4212 | 3417.3 | -1104.1 | 37.2075 | 0.3 | 2203.6 | 0.3036279
4213 | 4213 | 3417.9 | -1104.1 | 37.2075 | 0.3 | 2203.9 | 0.3035331
4214 | 4214 | 3417.9 | -1104.1 | 37.2075 | 0.4 | 2204.3 | 0.3034066
4215 | 4215 | 3418.5 | -1104.1 | 37.1687 | 0.3 | 2204.6 | 0.3033118
4216 | 4216 | 3418.5 | -1104.1 | 37.1687 | 0.3 | 2204.9 | 0.303217
4217 | 4217 | 3419.2 | -1104.1 | 37.1687 | 0.3 | 2205.2 | 0.3031222
4218 | 4218 | 3419.5 | -1104.1 | 37.117 | 0.3 | 2205.5 | 0.3030274
4219 | 4219 | 3419.8 | -1104.1 | 37.0782 | 0.3 | 2205.8 | 0.3029326
4220 | 4220 | 3420.1 | -1104.1 | 37.117 | 0.3 | 2206.1 | 0.3028378
4221 | 4221 | 3420.4 | -1104.1 | 37.1299 | 0.3 | 2206.4 | 0.302743
4222 | 4222 | 3420.4 | -1104.1 | 37.1687 | 0.3 | 2206.7 | 0.3026482
4223 | 4223 | 3420.7 | -1104.1 | 37.117 | 0.3 | 2207 | 0.3025534
4224 | 4224 | 3421.3 | -1104.1 | 37.1429 | 0.3 | 2207.3 | 0.3024586
4225 | 4225 | 3421.3 | -1104.1 | 37.1429 | 0.3 | 2207.6 | 0.3023638
4226 | 4226 | 3421.6 | -1104.1 | 37.1041 | 0.3 | 2207.9 | 0.302269
4227 | 4227 | 3421.9 | -1104.1 | 37.1041 | 0.3 | 2208.2 | 0.3021742
4228 | 4228 | 3421.9 | -1104.1 | 37.0782 | 0.3 | 2208.5 | 0.3020794
4229 | 4229 | 3422.3 | -1104.1 | 37.0782 | 0.4 | 2208.9 | 0.301953
4230 | 4230 | 3422.6 | -1104.1 | 37.0653 | 0.3 | 2209.2 | 0.3018582
4231 | 4231 | 3422.9 | -1104.1 | 37.0782 | 0.3 | 2209.5 | 0.3017634
4232 | 4232 | 3422.9 | -1104.1 | 37.0911 | 0.3 | 2209.8 | 0.3016686
4233 | 4233 | 3422.9 | -1104.1 | 37.0911 | 0.3 | 2210.1 | 0.3015738
4234 | 4234 | 3423.2 | -1104.1 | 37.104 | 0.3 | 2210.4 | 0.301479
4235 | 4235 | 3334.2 | -2960.9 | 37.104 | 0.8 | 2211.2 | 0.3012261
4236 | 4236 | 3332 | -2960.9 | 37.104 | 0.8 | 2212 | 0.3009733
4237 | 4237 | 3330.2 | -2960.9 | 37.0653 | 0.9 | 2212.9 | 0.3006889
4238 | 4238 | 3328.9 | -2960.9 | 37.0007 | 0.8 | 2213.7 | 0.3004361
4239 | 4239 | 3327.7 | -2960.9 | 37.0007 | 0.8 | 2214.5 | 0.3001833
4240 | 4240 | 3326.5 | -2961.3 | 36.9877 | 0.8 | 2215.3 | 0.2999305
4241 | 4241 | 3325.2 | -2960.9 | 36.9877 | 0.9 | 2216.2 | 0.2996461
4242 | 4242 | 3323.1 | -2960.9 | 37.0265 | 0.8 | 2217 | 0.2993932
4243 | 4243 | 3401.2 | -1318.8 | 37.0265 | 0.4 | 2217.4 | 0.2992668
4244 | 4244 | 3401.2 | -1318.8 | 37.13 | 0.3 | 2217.7 | 0.299172
4245 | 4245 | 3402.4 | -1318.8 | 37.0524 | 0.4 | 2218.1 | 0.2990456
4246 | 4246 | 3403.7 | -1318.8 | 37.0653 | 0.4 | 2218.5 | 0.2989192
4247 | 4247 | 3404 | -1318.8 | 37.0653 | 0.3 | 2218.8 | 0.2988244
4248 | 4248 | 3404.6 | -1318.8 | 37.0782 | 0.4 | 2219.2 | 0.298698
4249 | 4249 | 3404.6 | -1318.8 | 37.1041 | 0.4 | 2219.6 | 0.2985716
4250 | 4250 | 3405.2 | -1318.8 | 37.1041 | 0.3 | 2219.9 | 0.2984768
4251 | 4251 | 3405.5 | -1318.8 | 37.1558 | 0.4 | 2220.3 | 0.2983504
4252 | 4252 | 3405.8 | -1318.8 | 37.1816 | 0.4 | 2220.7 | 0.298224
4253 | 4253 | 3406.1 | -1318.8 | 37.1816 | 0.3 | 2221 | 0.2981292
4254 | 4254 | 3406.1 | -1318.8 | 37.2075 | 0.4 | 2221.4 | 0.2980028
4255 | 4255 | 3406.4 | -1319.1 | 37.2075 | 0.4 | 2221.8 | 0.2978764
4256 | 4256 | 3406.8 | -1318.8 | 37.0782 | 0.3 | 2222.1 | 0.2977816
4257 | 4257 | 3404.3 | -1318.8 | 37.0782 | 0.4 | 2222.5 | 0.2976552
4258 | 4258 | 3407.1 | -1318.8 | 36.9748 | 0.4 | 2222.9 | 0.2975288
4259 | 4259 | 3407.1 | -1318.8 | 36.9619 | 0.3 | 2223.2 | 0.297434
4260 | 4260 | 3407.4 | -1318.8 | 36.9619 | 0.4 | 2223.6 | 0.2973075
4261 | 4261 | 3407.4 | -1318.8 | 37.0782 | 0.4 | 2224 | 0.2971811
4262 | 4262 | 3407.7 | -1318.8 | 37.1816 | 0.3 | 2224.3 | 0.2970863
4263 | 4263 | 3404.9 | -1318.8 | 37.1816 | 0.4 | 2224.7 | 0.2969599
4264 | 4264 | 3408 | -1319.1 | 37.1816 | 0.4 | 2225.1 | 0.2968335
4265 | 4265 | 3408 | -1318.8 | 37.1816 | 0.3 | 2225.4 | 0.2967387
4266 | 4266 | 3408 | -1318.8 | 37.1946 | 0.4 | 2225.8 | 0.2966123
4267 | 4267 | 3408.3 | -1318.8 | 37.117 | 0.4 | 2226.2 | 0.2964859
4268 | 4268 | 3408.3 | -1318.8 | 37.0524 | 0.3 | 2226.5 | 0.2963911
4269 | 4269 | 3408 | -1318.8 | 37.0524 | 0.4 | 2226.9 | 0.2962647
4270 | 4270 | 3408.3 | -1318.8 | 37.0395 | 0.4 | 2227.3 | 0.2961383
4271 | 4271 | 3408.6 | -1318.8 | 37.0524 | 0.3 | 2227.6 | 0.2960435
4272 | 4272 | 3408.6 | -1318.8 | 37.0524 | 0.4 | 2228 | 0.2959171
4273 | 4273 | 3408.6 | -1318.8 | 37.1041 | 0.4 | 2228.4 | 0.2957907
4274 | 4274 | 3408.6 | -1318.8 | 37.1041 | 0.3 | 2228.7 | 0.2956959
4275 | 4275 | 3408.6 | -1318.8 | 37.0395 | 0.4 | 2229.1 | 0.2955695
4276 | 4276 | 3408.9 | -1318.8 | 37.1041 | 0.4 | 2229.5 | 0.2954431
4277 | 4277 | 3408.9 | -1318.8 | 37.0912 | 0.3 | 2229.8 | 0.2953482
4278 | 4278 | 3408.9 | -1318.8 | 37.0395 | 0.4 | 2230.2 | 0.2952218
4279 | 4279 | 3371.4 | -2099.3 | 37.0395 | 0.6 | 2230.8 | 0.2950322
4280 | 4280 | 3371.4 | -2099.3 | 37.0653 | 0.6 | 2231.4 | 0.2948426
4281 | 4281 | 3369.6 | -2099.3 | 37.0653 | 0.5 | 2231.9 | 0.2946846
4282 | 4282 | 3368.9 | -2099.3 | 37.0524 | 0.6 | 2232.5 | 0.294495
4283 | 4283 | 3368.3 | -2099.3 | 37.0653 | 0.6 | 2233.1 | 0.2943054
4284 | 4284 | 3368 | -2099.3 | 37.0911 | 0.6 | 2233.7 | 0.2941158
4285 | 4285 | 3367.4 | -2099.3 | 37.0653 | 0.6 | 2234.3 | 0.2939262
4286 | 4286 | 3367.1 | -2099.3 | 37.0782 | 0.6 | 2234.9 | 0.2937366
4287 | 4287 | 3366.1 | -2099.3 | 37.0653 | 0.5 | 2235.4 | 0.2935786
4288 | 4288 | 3365.5 | -2099.3 | 37.0911 | 0.6 | 2236 | 0.293389
4289 | 4289 | 3365.2 | -2099.3 | 37.0911 | 0.6 | 2236.6 | 0.2931993
4290 | 4290 | 3364.9 | -2099.3 | 37.0524 | 0.6 | 2237.2 | 0.2930097
4291 | 4291 | 3364.6 | -2099.3 | 37.0911 | 0.6 | 2237.8 | 0.2928201
4292 | 4292 | 3364 | -2099.3 | 37.117 | 0.6 | 2238.4 | 0.2926305
4293 | 4293 | 3363.4 | -2099.3 | 37.1429 | 0.5 | 2238.9 | 0.2924725
4294 | 4294 | 3363 | -2099.3 | 37.1429 | 0.6 | 2239.5 | 0.2922829
4295 | 4295 | 3316.5 | -3042.4 | 37.0783 | 0.8 | 2240.3 | 0.2920301
4296 | 4296 | 3315.3 | -3042.4 | 37.1558 | 0.9 | 2241.2 | 0.2917457
4297 | 4297 | 3314.1 | -3042.4 | 37.1817 | 0.8 | 2242 | 0.2914929
4298 | 4298 | 3312.8 | -3042.4 | 37.117 | 0.9 | 2242.9 | 0.2912084
4299 | 4299 | 3311.9 | -3042.4 | 37.104 | 0.8 | 2243.7 | 0.2909556
4300 | 4300 | 3310.7 | -3042.4 | 37.104 | 0.9 | 2244.6 | 0.2906712
4301 | 4301 | 3309.7 | -3042.4 | 37.1687 | 0.8 | 2245.4 | 0.2904184
4302 | 4302 | 3308.2 | -3042.4 | 37.104 | 0.9 | 2246.3 | 0.290134
4303 | 4303 | 3307.2 | -3042.4 | 37.104 | 0.8 | 2247.1 | 0.2898812
4304 | 4304 | 3306.3 | -3042.4 | 37.117 | 0.9 | 2248 | 0.2895968
4305 | 4305 | 3305.7 | -3042.4 | 37.1817 | 0.8 | 2248.8 | 0.289344
4306 | 4306 | 3304.8 | -3042.4 | 37.2334 | 0.8 | 2249.6 | 0.2890911
4307 | 4307 | 3303.8 | -3042.4 | 37.2851 | 0.9 | 2250.5 | 0.2888067
4308 | 4308 | 3302.6 | -3042.4 | 37.3497 | 0.8 | 2251.3 | 0.2885539
4309 | 4309 | 3301.7 | -3042.4 | 37.3497 | 0.9 | 2252.2 | 0.2882695
4310 | 4310 | 3294.8 | -3118.3 | 37.3497 | 0.9 | 2253.1 | 0.2879851
4311 | 4311 | 3294.8 | -3118.3 | 37.3497 | 0.8 | 2253.9 | 0.2877323
4312 | 4312 | 3296.1 | -3118.3 | 37.3109 | 0.9 | 2254.8 | 0.2874479
4313 | 4313 | 3295.5 | -3118.3 | 37.2721 | 0.9 | 2255.7 | 0.2871634
4314 | 4314 | 3294.8 | -3118.3 | 37.2334 | 0.8 | 2256.5 | 0.2869106
4315 | 4315 | 3301.7 | -2956.8 | 37.2334 | 0.8 | 2257.3 | 0.2866578
4316 | 4316 | 3301.4 | -2956.8 | 37.2076 | 0.8 | 2258.1 | 0.286405
4317 | 4317 | 3300.7 | -2956.8 | 37.2463 | 0.9 | 2259 | 0.2861206
4318 | 4318 | 3300.4 | -2956.8 | 37.2333 | 0.8 | 2259.8 | 0.2858678
4319 | 4319 | 3300.1 | -2956.8 | 37.1816 | 0.8 | 2260.6 | 0.285615
4320 | 4320 | 3299.5 | -2956.8 | 37.2333 | 0.8 | 2261.4 | 0.2853622
4321 | 4321 | 3299.2 | -2956.8 | 37.2333 | 0.8 | 2262.2 | 0.2851093
4322 | 4322 | 3298.6 | -2956.8 | 37.285 | 0.9 | 2263.1 | 0.2848249
4323 | 4323 | 3297.9 | -2956.8 | 37.285 | 0.8 | 2263.9 | 0.2845721
4324 | 4324 | 3297.3 | -2956.8 | 37.285 | 0.8 | 2264.7 | 0.2843193
4325 | 4325 | 3335.1 | -2181.1 | 37.3497 | 0.6 | 2265.3 | 0.2841297
4326 | 4326 | 3335.1 | -2181.1 | 37.3367 | 0.6 | 2265.9 | 0.2839401
4327 | 4327 | 3335.8 | -2181.1 | 37.3884 | 0.6 | 2266.5 | 0.2837505
4328 | 4328 | 3336.1 | -2181.1 | 37.3367 | 0.6 | 2267.1 | 0.2835609
4329 | 4329 | 3308.8 | -2747.7 | 37.3367 | 0.8 | 2267.9 | 0.2833081
4330 | 4330 | 3308.8 | -2747.7 | 37.3367 | 0.7 | 2268.6 | 0.2830868
4331 | 4331 | 3307.9 | -2747.7 | 37.2721 | 0.8 | 2269.4 | 0.282834
4332 | 4332 | 3307.6 | -2747.7 | 37.2334 | 0.8 | 2270.2 | 0.2825812
4333 | 4333 | 3306.9 | -2747.7 | 37.2334 | 0.7 | 2270.9 | 0.28236
4334 | 4334 | 3306.6 | -2747.7 | 37.1817 | 0.8 | 2271.7 | 0.2821072
4335 | 4335 | 3306.3 | -2747.7 | 37.2334 | 0.7 | 2272.4 | 0.281886
4336 | 4336 | 3306 | -2748.5 | 37.2463 | 0.8 | 2273.2 | 0.2816332
4337 | 4337 | 3305.7 | -2747.7 | 37.2592 | 0.8 | 2274 | 0.2813804
4338 | 4338 | 3305.1 | -2747.7 | 37.2592 | 0.7 | 2274.7 | 0.2811591
4339 | 4339 | 3336.4 | -2101.9 | 37.1817 | 0.6 | 2275.3 | 0.2809695
4340 | 4340 | 3336.7 | -2102.3 | 37.2592 | 0.6 | 2275.9 | 0.2807799
4341 | 4341 | 3337 | -2101.9 | 37.2722 | 0.6 | 2276.5 | 0.2805903
4342 | 4342 | 3337.3 | -2102.3 | 37.1817 | 0.5 | 2277 | 0.2804323
4343 | 4343 | 3337.6 | -2102.3 | 37.2075 | 0.6 | 2277.6 | 0.2802427
4344 | 4344 | 3337.6 | -2101.9 | 37.298 | 0.6 | 2278.2 | 0.2800531
4345 | 4345 | 3337.9 | -2102.3 | 37.298 | 0.6 | 2278.8 | 0.2798635
4346 | 4346 | 3337.9 | -2102.3 | 37.2463 | 0.6 | 2279.4 | 0.2796739
4347 | 4347 | 3337.9 | -2102.3 | 37.2205 | 0.6 | 2280 | 0.2794843
4348 | 4348 | 3338.2 | -2102.3 | 37.2592 | 0.5 | 2280.5 | 0.2793263
4349 | 4349 | 3338.2 | -2102.3 | 37.2205 | 0.6 | 2281.1 | 0.2791366
4350 | 4350 | 3391.3 | -1023.4 | 37.2205 | 0.3 | 2281.4 | 0.2790418
4351 | 4351 | 3391.3 | -1023.4 | 37.2592 | 0.3 | 2281.7 | 0.278947
4352 | 4352 | 3392.5 | -1023.4 | 37.285 | 0.3 | 2282 | 0.2788522
4353 | 4353 | 3394.7 | -1023.4 | 37.285 | 0.2 | 2282.2 | 0.278789
4354 | 4354 | 3395.6 | -1023.4 | 37.2075 | 0.3 | 2282.5 | 0.2786942
4355 | 4355 | 3396.2 | -1023.4 | 37.285 | 0.3 | 2282.8 | 0.2785994
4356 | 4356 | 3396.8 | -1023.4 | 37.2592 | 0.3 | 2283.1 | 0.2785046
4357 | 4357 | 3397.5 | -1023.4 | 37.2463 | 0.3 | 2283.4 | 0.2784098
4358 | 4358 | 3398.7 | -1023.4 | 37.2463 | 0.3 | 2283.7 | 0.278315
4359 | 4359 | 3399.3 | -1023.4 | 37.2463 | 0.2 | 2283.9 | 0.2782518
4360 | 4360 | 3399.9 | -1023.4 | 37.2463 | 0.3 | 2284.2 | 0.278157
4361 | 4361 | 3400.6 | -1023.4 | 37.2075 | 0.3 | 2284.5 | 0.2780622
4362 | 4362 | 3400.9 | -1023.4 | 37.1816 | 0.3 | 2284.8 | 0.2779674
4363 | 4363 | 3401.5 | -1023.4 | 37.1816 | 0.3 | 2285.1 | 0.2778726
4364 | 4364 | 3402.7 | -1023.4 | 37.1816 | 0.3 | 2285.4 | 0.2777778
4365 | 4365 | 3403 | -1023.4 | 37.2075 | 0.2 | 2285.6 | 0.2777146
4366 | 4366 | 3403.3 | -1023.4 | 37.2334 | 0.3 | 2285.9 | 0.2776198
4367 | 4367 | 3403.7 | -1023.4 | 37.2334 | 0.3 | 2286.2 | 0.277525
4368 | 4368 | 3404 | -1023.4 | 37.2334 | 0.3 | 2286.5 | 0.2774302
4369 | 4369 | 3404.6 | -1023.4 | 37.2334 | 0.3 | 2286.8 | 0.2773354
4370 | 4370 | 3405.2 | -1023.4 | 37.2075 | 0.3 | 2287.1 | 0.2772406
4371 | 4371 | 3405.5 | -1023.4 | 37.2075 | 0.3 | 2287.4 | 0.2771457
4372 | 4372 | 3405.8 | -1023.4 | 37.1816 | 0.2 | 2287.6 | 0.2770825
4373 | 4373 | 3406.1 | -1023.4 | 37.2075 | 0.3 | 2287.9 | 0.2769877
4374 | 4374 | 3406.4 | -1023.4 | 37.2592 | 0.3 | 2288.2 | 0.2768929
4375 | 4375 | 3406.4 | -1023.4 | 37.3368 | 0.3 | 2288.5 | 0.2767981
4376 | 4376 | 3407.1 | -1023.4 | 37.3368 | 0.3 | 2288.8 | 0.2767033
4377 | 4377 | 3407.4 | -1023.4 | 37.298 | 0.3 | 2289.1 | 0.2766085
4378 | 4378 | 3407.7 | -1023.4 | 37.298 | 0.2 | 2289.3 | 0.2765453
4379 | 4379 | 3407.7 | -1023.4 | 37.2334 | 0.3 | 2289.6 | 0.2764505
4380 | 4380 | 3408 | -1023.4 | 37.2205 | 0.3 | 2289.9 | 0.2763557
4381 | 4381 | 3408.3 | -1023.4 | 37.2205 | 0.3 | 2290.2 | 0.2762609
4382 | 4382 | 3408.3 | -1023.4 | 37.1946 | 0.3 | 2290.5 | 0.2761661
4383 | 4383 | 3408.9 | -1023.4 | 37.1429 | 0.3 | 2290.8 | 0.2760713
4384 | 4384 | 3409.2 | -1023.4 | 37.1299 | 0.2 | 2291 | 0.2760081
4385 | 4385 | 3409.2 | -1023.4 | 37.1428 | 0.3 | 2291.3 | 0.2759133
4386 | 4386 | 3386.6 | -1498.8 | 37.1428 | 0.4 | 2291.7 | 0.2757869
4387 | 4387 | 3386 | -1498.8 | 37.0911 | 0.4 | 2292.1 | 0.2756605
4388 | 4388 | 3386 | -1498.8 | 37.0911 | 0.4 | 2292.5 | 0.2755341
4389 | 4389 | 3385.7 | -1498.8 | 37.0782 | 0.5 | 2293 | 0.2753761
4390 | 4390 | 3385.4 | -1498.8 | 37.0782 | 0.4 | 2293.4 | 0.2752497
4391 | 4391 | 3385.4 | -1498.8 | 37.0782 | 0.4 | 2293.8 | 0.2751232
4392 | 4392 | 3385.1 | -1498.8 | 37.0782 | 0.4 | 2294.2 | 0.2749968
4393 | 4393 | 3384.7 | -1498.8 | 37.1428 | 0.4 | 2294.6 | 0.2748704
4394 | 4394 | 3384.7 | -1498.8 | 37.1687 | 0.4 | 2295 | 0.274744
4395 | 4395 | 3384.4 | -1498.8 | 37.1816 | 0.5 | 2295.5 | 0.274586
4396 | 4396 | 3384.4 | -1498.8 | 37.1816 | 0.4 | 2295.9 | 0.2744596
4397 | 4397 | 3384.1 | -1498.8 | 37.1687 | 0.4 | 2296.3 | 0.2743332
4398 | 4398 | 3384.1 | -1498.8 | 37.2075 | 0.4 | 2296.7 | 0.2742068
4399 | 4399 | 3305.7 | -3106 | 37.1429 | 0.9 | 2297.6 | 0.2739224
4400 | 4400 | 3305.7 | -3106 | 37.1946 | 0.8 | 2298.4 | 0.2736696
4401 | 4401 | 3301.7 | -3106 | 37.1429 | 0.9 | 2299.3 | 0.2733852
4402 | 4402 | 3300.1 | -3106 | 37.1429 | 0.9 | 2300.2 | 0.2731007
4403 | 4403 | 3298.9 | -3106 | 37.1429 | 0.8 | 2301 | 0.2728479
4404 | 4404 | 3297.3 | -3106 | 37.1429 | 0.9 | 2301.9 | 0.2725635
4405 | 4405 | 3296.1 | -3106 | 37.2592 | 0.8 | 2302.7 | 0.2723107
4406 | 4406 | 3292.4 | -3106 | 37.1041 | 0.9 | 2303.6 | 0.2720263
4407 | 4407 | 3293 | -3106 | 37.1429 | 0.9 | 2304.5 | 0.2717419
4408 | 4408 | 3291.7 | -3106 | 37.1429 | 0.8 | 2305.3 | 0.2714891
4409 | 4409 | 3409.9 | -672.9 | 37.2334 | 0.2 | 2305.5 | 0.2714259
4410 | 4410 | 3409.9 | -672.9 | 37.1946 | 0.2 | 2305.7 | 0.2713627
4411 | 4411 | 3413 | -672.9 | 37.1946 | 0.2 | 2305.9 | 0.2712995
4412 | 4412 | 3414.2 | -672.9 | 37.2334 | 0.1 | 2306 | 0.2712679
4413 | 4413 | 3415.4 | -672.9 | 37.1946 | 0.2 | 2306.2 | 0.2712047
4414 | 4414 | 3416.7 | -672.9 | 37.2463 | 0.2 | 2306.4 | 0.2711414
4415 | 4415 | 3417.6 | -672.9 | 37.2721 | 0.2 | 2306.6 | 0.2710782
4416 | 4416 | 3415.4 | -672.9 | 37.285 | 0.2 | 2306.8 | 0.271015
4417 | 4417 | 3419.8 | -672.9 | 37.285 | 0.2 | 2307 | 0.2709518
4418 | 4418 | 3420.7 | -672.9 | 37.3109 | 0.2 | 2307.2 | 0.2708886
4419 | 4419 | 3421.3 | -672.9 | 37.3368 | 0.2 | 2307.4 | 0.2708254
4420 | 4420 | 3421.9 | -672.9 | 37.3368 | 0.1 | 2307.5 | 0.2707938
4421 | 4421 | 3422.6 | -672.9 | 37.3497 | 0.2 | 2307.7 | 0.2707306
4422 | 4422 | 3422.9 | -672.9 | 37.3368 | 0.2 | 2307.9 | 0.2706674
4423 | 4423 | 3424.1 | -672.9 | 37.3368 | 0.2 | 2308.1 | 0.2706042
4424 | 4424 | 3424.4 | -672.9 | 37.3368 | 0.2 | 2308.3 | 0.270541
4425 | 4425 | 3425 | -672.9 | 37.2851 | 0.2 | 2308.5 | 0.2704778
4426 | 4426 | 3425.4 | -672.9 | 37.2592 | 0.2 | 2308.7 | 0.2704146
4427 | 4427 | 3426 | -672.9 | 37.2592 | 0.2 | 2308.9 | 0.2703514
4428 | 4428 | 3426 | -672.9 | 37.1558 | 0.1 | 2309 | 0.2703198
4429 | 4429 | 3426.9 | -672.9 | 37.13 | 0.2 | 2309.2 | 0.2702566
4430 | 4430 | 3427.2 | -672.9 | 37.1558 | 0.2 | 2309.4 | 0.2701934
4431 | 4431 | 3427.5 | -672.9 | 37.285 | 0.2 | 2309.6 | 0.2701302
4432 | 4432 | 3427.8 | -672.9 | 37.3367 | 0.2 | 2309.8 | 0.270067
4433 | 4433 | 3428.5 | -672.9 | 37.2592 | 0.2 | 2310 | 0.2700038
4434 | 4434 | 3428.5 | -672.9 | 37.2592 | 0.2 | 2310.2 | 0.2699406
4435 | 4435 | 3429.1 | -672.9 | 37.2592 | 0.1 | 2310.3 | 0.269909
4436 | 4436 | 3429.4 | -672.9 | 37.2592 | 0.2 | 2310.5 | 0.2698458
4437 | 4437 | 3429.7 | -672.9 | 37.2205 | 0.2 | 2310.7 | 0.2697826
4438 | 4438 | 3430.3 | -672.9 | 37.1429 | 0.2 | 2310.9 | 0.2697194
4439 | 4439 | 3430.6 | -672.9 | 37.1429 | 0.2 | 2311.1 | 0.2696562
4440 | 4440 | 3430.9 | -672.9 | 37.1558 | 0.2 | 2311.3 | 0.269593
4441 | 4441 | 3431.2 | -672.9 | 37.2463 | 0.2 | 2311.5 | 0.2695298
4442 | 4442 | 3431.6 | -672.9 | 37.2463 | 0.2 | 2311.7 | 0.2694666
4443 | 4443 | 3431.9 | -672.9 | 37.2463 | 0.1 | 2311.8 | 0.269435
4444 | 4444 | 3431.9 | -672.9 | 37.298 | 0.2 | 2312 | 0.2693718
4445 | 4445 | 3432.2 | -672.9 | 37.2463 | 0.2 | 2312.2 | 0.2693086
4446 | 4446 | 3432.5 | -672.9 | 37.2851 | 0.2 | 2312.4 | 0.2692454
4447 | 4447 | 3432.5 | -672.9 | 37.2463 | 0.2 | 2312.6 | 0.2691822
4448 | 4448 | 3433.1 | -672.9 | 37.2075 | 0.2 | 2312.8 | 0.2691189
4449 | 4449 | 3433.1 | -672.9 | 37.1946 | 0.2 | 2313 | 0.2690557
4450 | 4450 | 3433.4 | -672.9 | 37.1946 | 0.2 | 2313.2 | 0.2689925
4451 | 4451 | 3433.7 | -672.9 | 37.2334 | 0.1 | 2313.3 | 0.2689609
4452 | 4452 | 3421.9 | -922.9 | 37.2334 | 0.3 | 2313.6 | 0.2688661
4453 | 4453 | 3421.6 | -922.9 | 37.2334 | 0.2 | 2313.8 | 0.2688029
4454 | 4454 | 3421.6 | -922.9 | 37.1946 | 0.3 | 2314.1 | 0.2687081
4455 | 4455 | 3421.6 | -922.9 | 37.1946 | 0.2 | 2314.3 | 0.2686449
4456 | 4456 | 3421.6 | -922.9 | 37.1429 | 0.3 | 2314.6 | 0.2685501
4457 | 4457 | 3421.6 | -922.9 | 37.1429 | 0.2 | 2314.8 | 0.2684869
4458 | 4458 | 3421.6 | -922.9 | 37.13 | 0.3 | 2315.1 | 0.2683921
4459 | 4459 | 3421.6 | -922.9 | 37.1429 | 0.3 | 2315.4 | 0.2682973
4460 | 4460 | 3421.6 | -922.9 | 37.1558 | 0.2 | 2315.6 | 0.2682341
4461 | 4461 | 3421.6 | -922.9 | 37.1946 | 0.3 | 2315.9 | 0.2681393
4462 | 4462 | 3421.6 | -922.9 | 37.1946 | 0.2 | 2316.1 | 0.2680761
4463 | 4463 | 3421.6 | -922.9 | 37.2205 | 0.3 | 2316.4 | 0.2679813
4464 | 4464 | 3421.6 | -922.9 | 37.2722 | 0.2 | 2316.6 | 0.2679181
4465 | 4465 | 3421.9 | -922.9 | 37.2722 | 0.3 | 2316.9 | 0.2678233
4466 | 4466 | 3421.9 | -922.9 | 37.311 | 0.2 | 2317.1 | 0.2677601
4467 | 4467 | 3421.9 | -922.9 | 37.311 | 0.3 | 2317.4 | 0.2676653
4468 | 4468 | 3421.9 | -922.9 | 37.311 | 0.3 | 2317.7 | 0.2675705
4469 | 4469 | 3421.9 | -922.9 | 37.311 | 0.2 | 2317.9 | 0.2675073
4470 | 4470 | 3421.9 | -922.9 | 37.2334 | 0.3 | 2318.2 | 0.2674125
4471 | 4471 | 3421.9 | -922.9 | 37.1429 | 0.2 | 2318.4 | 0.2673493
4472 | 4472 | 3421.9 | -922.9 | 37.1429 | 0.3 | 2318.7 | 0.2672545
4473 | 4473 | 3422.3 | -922.9 | 37.1429 | 0.2 | 2318.9 | 0.2671913
4474 | 4474 | 3422.3 | -922.9 | 37.13 | 0.3 | 2319.2 | 0.2670964
4475 | 4475 | 3422.3 | -922.9 | 37.117 | 0.3 | 2319.5 | 0.2670016
4476 | 4476 | 3422.3 | -922.9 | 37.0911 | 0.2 | 2319.7 | 0.2669384
4477 | 4477 | 3422.3 | -922.9 | 37.0782 | 0.3 | 2320 | 0.2668436
4478 | 4478 | 3422.3 | -922.9 | 37.0782 | 0.2 | 2320.2 | 0.2667804
4479 | 4479 | 3422.3 | -922.9 | 37.0911 | 0.3 | 2320.5 | 0.2666856
4480 | 4480 | 3422.3 | -922.9 | 37.104 | 0.2 | 2320.7 | 0.2666224
4481 | 4481 | 3422.3 | -922.9 | 37.1299 | 0.3 | 2321 | 0.2665276
4482 | 4482 | 3422.3 | -922.9 | 37.1299 | 0.2 | 2321.2 | 0.2664644
4483 | 4483 | 3422.3 | -922.9 | 37.1299 | 0.3 | 2321.5 | 0.2663696
4484 | 4484 | 3422.3 | -922.9 | 37.0782 | 0.3 | 2321.8 | 0.2662748
4485 | 4485 | 3422.3 | -922.9 | 37.1041 | 0.2 | 2322 | 0.2662116
4486 | 4486 | 3422.6 | -922.9 | 37.0912 | 0.3 | 2322.3 | 0.2661168
4487 | 4487 | 3422.3 | -922.9 | 37.0912 | 0.2 | 2322.5 | 0.2660536
4488 | 4488 | 3422.6 | -922.9 | 37.117 | 0.3 | 2322.8 | 0.2659588
4489 | 4489 | 3422.6 | -922.9 | 37.1429 | 0.2 | 2323 | 0.2658956
4490 | 4490 | 3422.6 | -922.9 | 37.1687 | 0.3 | 2323.3 | 0.2658008
4491 | 4491 | 3422.6 | -922.9 | 37.1946 | 0.3 | 2323.6 | 0.265706
4492 | 4492 | 3422.6 | -922.9 | 37.1946 | 0.2 | 2323.8 | 0.2656428
4493 | 4493 | 3422.6 | -922.9 | 37.2592 | 0.3 | 2324.1 | 0.265548
4494 | 4494 | 3422.6 | -922.9 | 37.2592 | 0.2 | 2324.3 | 0.2654848
4495 | 4495 | 3419.8 | -922.9 | 37.2463 | 0.3 | 2324.6 | 0.26539
4496 | 4496 | 3422.9 | -922.9 | 37.2463 | 0.2 | 2324.8 | 0.2653268
4497 | 4497 | 3422.6 | -922.9 | 37.1817 | 0.3 | 2325.1 | 0.265232
4498 | 4498 | 3422.6 | -922.9 | 37.2463 | 0.2 | 2325.3 | 0.2651688
4499 | 4499 | 3258.6 | -4269.7 | 37.2463 | 1.2 | 2326.5 | 0.2647895
4500 | 4500 | 3254.8 | -4269.7 | 37.2721 | 1.2 | 2327.7 | 0.2644103
4501 | 4501 | 3251.7 | -4270 | 37.298 | 1.2 | 2328.9 | 0.2640311
4502 | 4502 | 3248.6 | -4269.7 | 37.311 | 1.1 | 2330 | 0.2636835
4503 | 4503 | 3245.9 | -4269.7 | 37.311 | 1.2 | 2331.2 | 0.2633043
4504 | 4504 | 3243.4 | -4269.7 | 37.3368 | 1.2 | 2332.4 | 0.262925
4505 | 4505 | 3239 | -4269.7 | 37.311 | 1.2 | 2333.6 | 0.2625458
4506 | 4506 | 3238.4 | -4233.6 | 37.311 | 1.2 | 2334.8 | 0.2621666
4507 | 4507 | 3238.4 | -4233.6 | 37.3368 | 1.2 | 2336 | 0.2617874
4508 | 4508 | 3234.1 | -4233.6 | 37.2593 | 1.1 | 2337.1 | 0.2614398
4509 | 4509 | 3316.2 | -2527.1 | 37.3368 | 0.7 | 2337.8 | 0.2612186
4510 | 4510 | 3316.2 | -2527.1 | 37.3627 | 0.7 | 2338.5 | 0.2609973
4511 | 4511 | 3316.2 | -2527.1 | 37.4402 | 0.7 | 2339.2 | 0.2607761
4512 | 4512 | 3335.8 | -2141.7 | 37.4402 | 0.6 | 2339.8 | 0.2605865
4513 | 4513 | 3335.8 | -2141.7 | 37.3756 | 0.6 | 2340.4 | 0.2603969
4514 | 4514 | 3335.8 | -2141.7 | 37.3756 | 0.6 | 2341 | 0.2602073
4515 | 4515 | 3335.8 | -2141.7 | 37.3368 | 0.6 | 2341.6 | 0.2600177
4516 | 4516 | 3335.8 | -2141.7 | 37.3368 | 0.6 | 2342.2 | 0.2598281
4517 | 4517 | 3335.5 | -2141.7 | 37.3368 | 0.6 | 2342.8 | 0.2596385
4518 | 4518 | 3407.4 | -636.5 | 37.3368 | 0.2 | 2343 | 0.2595753
4519 | 4519 | 3407.4 | -636.5 | 37.3368 | 0.2 | 2343.2 | 0.2595121
4520 | 4520 | 3412.6 | -636.5 | 37.298 | 0.1 | 2343.3 | 0.2594805
4521 | 4521 | 3413.9 | -636.5 | 37.2721 | 0.2 | 2343.5 | 0.2594173
4522 | 4522 | 3414.8 | -636.5 | 37.2721 | 0.2 | 2343.7 | 0.2593541
4523 | 4523 | 3415.7 | -636.5 | 37.2721 | 0.2 | 2343.9 | 0.2592909
4524 | 4524 | 3417 | -636.5 | 37.2721 | 0.1 | 2344 | 0.2592593
4525 | 4525 | 3417.6 | -636.5 | 37.2721 | 0.2 | 2344.2 | 0.2591961
4526 | 4526 | 3419.2 | -636.5 | 37.3626 | 0.2 | 2344.4 | 0.2591329
4527 | 4527 | 3419.8 | -636.5 | 37.4014 | 0.2 | 2344.6 | 0.2590696
4528 | 4528 | 3420.4 | -636.5 | 37.3368 | 0.1 | 2344.7 | 0.259038
4529 | 4529 | 3421 | -636.5 | 37.3368 | 0.2 | 2344.9 | 0.2589748
4530 | 4530 | 3421.6 | -636.5 | 37.4014 | 0.2 | 2345.1 | 0.2589116
4531 | 4531 | 3421.9 | -636.5 | 37.3626 | 0.2 | 2345.3 | 0.2588484
4532 | 4532 | 3422.9 | -636.5 | 37.3626 | 0.2 | 2345.5 | 0.2587852
4533 | 4533 | 3423.5 | -636.5 | 37.3626 | 0.1 | 2345.6 | 0.2587536
4534 | 4534 | 3423.8 | -636.5 | 37.3626 | 0.2 | 2345.8 | 0.2586904
4535 | 4535 | 3424.1 | -636.5 | 37.3626 | 0.2 | 2346 | 0.2586272
4536 | 4536 | 3424.7 | -636.5 | 37.3626 | 0.2 | 2346.2 | 0.258564
4537 | 4537 | 3422.3 | -636.5 | 37.3626 | 0.1 | 2346.3 | 0.2585324
4538 | 4538 | 3425.4 | -636.5 | 37.3238 | 0.2 | 2346.5 | 0.2584692
4539 | 4539 | 3426 | -636.5 | 37.2721 | 0.2 | 2346.7 | 0.258406
4540 | 4540 | 3426.3 | -636.5 | 37.2721 | 0.2 | 2346.9 | 0.2583428
4541 | 4541 | 3426.6 | -636.5 | 37.298 | 0.1 | 2347 | 0.2583112
4542 | 4542 | 3426.9 | -636.5 | 37.298 | 0.2 | 2347.2 | 0.258248
4543 | 4543 | 3427.2 | -636.5 | 37.2851 | 0.2 | 2347.4 | 0.2581848
4544 | 4544 | 3427.5 | -636.5 | 37.2722 | 0.2 | 2347.6 | 0.2581216
4545 | 4545 | 3428.1 | -636.5 | 37.3239 | 0.2 | 2347.8 | 0.2580584
4546 | 4546 | 3428.5 | -636.5 | 37.2851 | 0.1 | 2347.9 | 0.2580268
4547 | 4547 | 3428.5 | -636.5 | 37.2205 | 0.2 | 2348.1 | 0.2579636
4548 | 4548 | 3428.8 | -636.5 | 37.2205 | 0.2 | 2348.3 | 0.2579004
4549 | 4549 | 3426.3 | -636.5 | 37.2851 | 0.2 | 2348.5 | 0.2578372
4550 | 4550 | 3429.1 | -636.5 | 37.3109 | 0.1 | 2348.6 | 0.2578056
4551 | 4551 | 3429.7 | -636.5 | 37.2592 | 0.2 | 2348.8 | 0.2577424
4552 | 4552 | 3430.3 | -636.5 | 37.2463 | 0.2 | 2349 | 0.2576792
4553 | 4553 | 3430.3 | -636.5 | 37.2463 | 0.2 | 2349.2 | 0.257616
4554 | 4554 | 3430.6 | -636.5 | 37.2205 | 0.1 | 2349.3 | 0.2575844
4555 | 4555 | 3427.8 | -636.5 | 37.2205 | 0.2 | 2349.5 | 0.2575212
4556 | 4556 | 3430.9 | -636.5 | 37.2205 | 0.2 | 2349.7 | 0.257458
4557 | 4557 | 3431.2 | -636.5 | 37.2334 | 0.2 | 2349.9 | 0.2573948
4558 | 4558 | 3431.6 | -636.5 | 37.2334 | 0.1 | 2350 | 0.2573632
4559 | 4559 | 3431.9 | -636.5 | 37.2334 | 0.2 | 2350.2 | 0.2573
4560 | 4560 | 3431.9 | -636.5 | 37.2463 | 0.2 | 2350.4 | 0.2572368
4561 | 4561 | 3431.9 | -636.5 | 37.2463 | 0.2 | 2350.6 | 0.2571736
4562 | 4562 | 3432.2 | -636.5 | 37.2463 | 0.2 | 2350.8 | 0.2571104
4563 | 4563 | 3432.5 | -636.5 | 37.2592 | 0.1 | 2350.9 | 0.2570788
4564 | 4564 | 3432.5 | -636.5 | 37.298 | 0.2 | 2351.1 | 0.2570155
4565 | 4565 | 3432.8 | -636.5 | 37.298 | 0.2 | 2351.3 | 0.2569523
4566 | 4566 | 3432.8 | -636.5 | 37.298 | 0.2 | 2351.5 | 0.2568891
4567 | 4567 | 3433.1 | -636.5 | 37.2075 | 0.1 | 2351.6 | 0.2568575
4568 | 4568 | 3433.4 | -636.5 | 37.2463 | 0.2 | 2351.8 | 0.2567943
4569 | 4569 | 3409.2 | -1130.2 | 37.1946 | 0.3 | 2352.1 | 0.2566995
4570 | 4570 | 3408.9 | -1130.2 | 37.1946 | 0.3 | 2352.4 | 0.2566047
4571 | 4571 | 3408.3 | -1130.2 | 37.1946 | 0.3 | 2352.7 | 0.2565099
4572 | 4572 | 3408.3 | -1130.2 | 37.1817 | 0.4 | 2353.1 | 0.2563835
4573 | 4573 | 3408 | -1130.2 | 37.2851 | 0.3 | 2353.4 | 0.2562887
4574 | 4574 | 3407.7 | -1130.2 | 37.2851 | 0.3 | 2353.7 | 0.2561939
4575 | 4575 | 3407.7 | -1130.2 | 37.2592 | 0.3 | 2354 | 0.2560991
4576 | 4576 | 3407.4 | -1130.2 | 37.2592 | 0.3 | 2354.3 | 0.2560043
4577 | 4577 | 3407.1 | -1130.2 | 37.3368 | 0.3 | 2354.6 | 0.2559095
4578 | 4578 | 3407.1 | -1130.2 | 37.3368 | 0.3 | 2354.9 | 0.2558147
4579 | 4579 | 3405.5 | -1102.6 | 37.3368 | 0.3 | 2355.2 | 0.2557199
4580 | 4580 | 3405.5 | -1102.6 | 37.2592 | 0.3 | 2355.5 | 0.2556251
4581 | 4581 | 3408 | -1102.6 | 37.3368 | 0.3 | 2355.8 | 0.2555303
4582 | 4582 | 3408 | -1102.6 | 37.3368 | 0.3 | 2356.1 | 0.2554355
4583 | 4583 | 3407.7 | -1102.6 | 37.2463 | 0.3 | 2356.4 | 0.2553407
4584 | 4584 | 3407.7 | -1102.6 | 37.3368 | 0.3 | 2356.7 | 0.2552459
4585 | 4585 | 3407.7 | -1102.6 | 37.3497 | 0.3 | 2357 | 0.2551511
4586 | 4586 | 3407.4 | -1102.6 | 37.3755 | 0.4 | 2357.4 | 0.2550246
4587 | 4587 | 3407.4 | -1102.6 | 37.3497 | 0.3 | 2357.7 | 0.2549298
4588 | 4588 | 3407.4 | -1102.6 | 37.3109 | 0.3 | 2358 | 0.254835
4589 | 4589 | 3407.1 | -1102.6 | 37.3109 | 0.3 | 2358.3 | 0.2547402
4590 | 4590 | 3407.1 | -1102.6 | 37.3497 | 0.3 | 2358.6 | 0.2546454
4591 | 4591 | 3407.1 | -1102.6 | 37.2204 | 0.3 | 2358.9 | 0.2545506
4592 | 4592 | 3404.3 | -1102.6 | 37.2204 | 0.3 | 2359.2 | 0.2544558
4593 | 4593 | 3406.8 | -1102.6 | 37.2721 | 0.3 | 2359.5 | 0.254361
4594 | 4594 | 3406.8 | -1102.6 | 37.2721 | 0.3 | 2359.8 | 0.2542662
4595 | 4595 | 3406.8 | -1102.6 | 37.3238 | 0.3 | 2360.1 | 0.2541714
4596 | 4596 | 3406.4 | -1102.6 | 37.3109 | 0.3 | 2360.4 | 0.2540766
4597 | 4597 | 3406.4 | -1102.6 | 37.3109 | 0.3 | 2360.7 | 0.2539818
4598 | 4598 | 3406.4 | -1102.6 | 37.3109 | 0.3 | 2361 | 0.253887
4599 | 4599 | 3344.8 | -2340 | 37.298 | 0.7 | 2361.7 | 0.2536658
4600 | 4600 | 3344.8 | -2340 | 37.3109 | 0.6 | 2362.3 | 0.2534762
4601 | 4601 | 3342.3 | -2340 | 37.2463 | 0.7 | 2363 | 0.253255
4602 | 4602 | 3341 | -2340 | 37.2076 | 0.6 | 2363.6 | 0.2530654
4603 | 4603 | 3340.1 | -2340 | 37.2334 | 0.7 | 2364.3 | 0.2528441
4604 | 4604 | 3339.2 | -2340 | 37.2334 | 0.6 | 2364.9 | 0.2526545
4605 | 4605 | 3337.6 | -2340 | 37.2334 | 0.6 | 2365.5 | 0.2524649
4606 | 4606 | 3293.9 | -3202.3 | 37.2334 | 0.9 | 2366.4 | 0.2521805
4607 | 4607 | 3293.9 | -3202.3 | 37.298 | 0.9 | 2367.3 | 0.2518961
4608 | 4608 | 3290.5 | -3202.3 | 37.3368 | 0.9 | 2368.2 | 0.2516117
4609 | 4609 | 3288.6 | -3202.3 | 37.3368 | 0.9 | 2369.1 | 0.2513273
4610 | 4610 | 3287.1 | -3202.3 | 37.3626 | 0.8 | 2369.9 | 0.2510745
4611 | 4611 | 3285.9 | -3202.3 | 37.4014 | 0.9 | 2370.8 | 0.25079
4612 | 4612 | 3281.8 | -3202.3 | 37.4014 | 0.9 | 2371.7 | 0.2505056
4613 | 4613 | 3283.4 | -3202.3 | 37.4014 | 0.9 | 2372.6 | 0.2502212
4614 | 4614 | 3280.9 | -3202.3 | 37.3885 | 0.9 | 2373.5 | 0.2499368
4615 | 4615 | 3313.1 | -2527.1 | 37.3885 | 0.7 | 2374.2 | 0.2497156
4616 | 4616 | 3312.8 | -2527.1 | 37.3497 | 0.7 | 2374.9 | 0.2494944
4617 | 4617 | 3312.2 | -2527.1 | 37.3368 | 0.7 | 2375.6 | 0.2492732
4618 | 4618 | 3311.9 | -2527.1 | 37.298 | 0.7 | 2376.3 | 0.249052
4619 | 4619 | 3311.3 | -2527.1 | 37.298 | 0.7 | 2377 | 0.2488307
4620 | 4620 | 3310.7 | -2527.1 | 37.298 | 0.7 | 2377.7 | 0.2486095
4621 | 4621 | 3310.3 | -2527.1 | 37.298 | 0.7 | 2378.4 | 0.2483883
4622 | 4622 | 3309.7 | -2527.1 | 37.3368 | 0.7 | 2379.1 | 0.2481671
4623 | 4623 | 3308.8 | -2527.1 | 37.4273 | 0.7 | 2379.8 | 0.2479459
4624 | 4624 | 3308.2 | -2527.1 | 37.4273 | 0.7 | 2380.5 | 0.2477247
4625 | 4625 | 3235.6 | -3968.7 | 37.4661 | 1.1 | 2381.6 | 0.2473771
4626 | 4626 | 3233.1 | -3968 | 37.4532 | 1.1 | 2382.7 | 0.2470295
4627 | 4627 | 3231 | -3968.7 | 37.4273 | 1.1 | 2383.8 | 0.2466818
4628 | 4628 | 3229.1 | -3968.7 | 37.4661 | 1.1 | 2384.9 | 0.2463342
4629 | 4629 | 3227.6 | -3968.7 | 37.4531 | 1.1 | 2386 | 0.2459866
4630 | 4630 | 3225.7 | -3968.7 | 37.479 | 1.1 | 2387.1 | 0.245639
4631 | 4631 | 3224.5 | -3968.7 | 37.4531 | 1.1 | 2388.2 | 0.2452914
4632 | 4632 | 3222.9 | -3968.7 | 37.4531 | 1.1 | 2389.3 | 0.2449437
4633 | 4633 | 3219.8 | -3968.7 | 37.5177 | 1.1 | 2390.4 | 0.2445961
4634 | 4634 | 3377.6 | -811.7 | 37.5177 | 0.2 | 2390.6 | 0.2445329
4635 | 4635 | 3377.6 | -811.7 | 37.5565 | 0.3 | 2390.9 | 0.2444381
4636 | 4636 | 3380.1 | -811.7 | 37.4143 | 0.2 | 2391.1 | 0.2443749
4637 | 4637 | 3383.5 | -811.7 | 37.4531 | 0.2 | 2391.3 | 0.2443117
4638 | 4638 | 3384.7 | -811.7 | 37.5565 | 0.2 | 2391.5 | 0.2442485
4639 | 4639 | 3386 | -811.7 | 37.5307 | 0.3 | 2391.8 | 0.2441537
4640 | 4640 | 3387.2 | -811.7 | 37.4531 | 0.2 | 2392 | 0.2440905
4641 | 4641 | 3388.5 | -811.7 | 37.3755 | 0.2 | 2392.2 | 0.2440273
4642 | 4642 | 3389.4 | -811.7 | 37.4402 | 0.2 | 2392.4 | 0.2439641
4643 | 4643 | 3391.3 | -811.7 | 37.5049 | 0.3 | 2392.7 | 0.2438693
4644 | 4644 | 3391.9 | -811.7 | 37.5049 | 0.2 | 2392.9 | 0.2438061
4645 | 4645 | 3392.5 | -811.7 | 37.4532 | 0.2 | 2393.1 | 0.2437429
4646 | 4646 | 3393.4 | -811.7 | 37.4532 | 0.2 | 2393.3 | 0.2436797
4647 | 4647 | 3394 | -811.7 | 37.5178 | 0.3 | 2393.6 | 0.2435849
4648 | 4648 | 3394.4 | -811.7 | 37.5565 | 0.2 | 2393.8 | 0.2435217
4649 | 4649 | 3395.6 | -811.7 | 37.5565 | 0.2 | 2394 | 0.2434585
4650 | 4650 | 3396.2 | -811.7 | 37.479 | 0.2 | 2394.2 | 0.2433953
4651 | 4651 | 3396.2 | -811.7 | 37.4919 | 0.3 | 2394.5 | 0.2433005
4652 | 4652 | 3397.1 | -811.7 | 37.4919 | 0.2 | 2394.7 | 0.2432373
4653 | 4653 | 3397.5 | -811.7 | 37.4531 | 0.2 | 2394.9 | 0.2431741
4654 | 4654 | 3398.4 | -811.7 | 37.4531 | 0.2 | 2395.1 | 0.2431109
4655 | 4655 | 3398.7 | -811.7 | 37.4014 | 0.3 | 2395.4 | 0.2430161
4656 | 4656 | 3399 | -811.7 | 37.4531 | 0.2 | 2395.6 | 0.2429529
4657 | 4657 | 3399.3 | -811.7 | 37.4531 | 0.2 | 2395.8 | 0.2428896
4658 | 4658 | 3399.9 | -811.7 | 37.4531 | 0.2 | 2396 | 0.2428264
4659 | 4659 | 3400.2 | -811.7 | 37.3756 | 0.3 | 2396.3 | 0.2427316
4660 | 4660 | 3400.6 | -811.7 | 37.311 | 0.2 | 2396.5 | 0.2426684
4661 | 4661 | 3401.2 | -811.7 | 37.3627 | 0.2 | 2396.7 | 0.2426052
4662 | 4662 | 3401.2 | -811.7 | 37.298 | 0.2 | 2396.9 | 0.242542
4663 | 4663 | 3401.8 | -811.7 | 37.298 | 0.3 | 2397.2 | 0.2424472
4664 | 4664 | 3401.8 | -811.7 | 37.298 | 0.2 | 2397.4 | 0.242384
4665 | 4665 | 3402.7 | -811.7 | 37.3497 | 0.2 | 2397.6 | 0.2423208
4666 | 4666 | 3403 | -811.7 | 37.3367 | 0.2 | 2397.8 | 0.2422576
4667 | 4667 | 3403.3 | -811.7 | 37.3367 | 0.3 | 2398.1 | 0.2421628
4668 | 4668 | 3403.3 | -811.7 | 37.3367 | 0.2 | 2398.3 | 0.2420996
4669 | 4669 | 3403.7 | -811.7 | 37.285 | 0.2 | 2398.5 | 0.2420364
4670 | 4670 | 3404 | -811.7 | 37.3109 | 0.2 | 2398.7 | 0.2419732
4671 | 4671 | 3404 | -811.7 | 37.298 | 0.3 | 2399 | 0.2418784
4672 | 4672 | 3404.6 | -811.7 | 37.2851 | 0.2 | 2399.2 | 0.2418152
4673 | 4673 | 3404.6 | -811.7 | 37.2851 | 0.2 | 2399.4 | 0.241752
4674 | 4674 | 3404.9 | -811.7 | 37.2851 | 0.2 | 2399.6 | 0.2416888
4675 | 4675 | 3405.2 | -811.7 | 37.311 | 0.3 | 2399.9 | 0.241594
4676 | 4676 | 3405.2 | -811.7 | 37.311 | 0.2 | 2400.1 | 0.2415308
4677 | 4677 | 3405.5 | -811.7 | 37.3239 | 0.2 | 2400.3 | 0.2414676
4678 | 4678 | 3405.8 | -811.7 | 37.3626 | 0.2 | 2400.5 | 0.2414044
4679 | 4679 | 3406.1 | -811.7 | 37.3884 | 0.3 | 2400.8 | 0.2413096
4680 | 4680 | 3406.1 | -811.7 | 37.3884 | 0.2 | 2401 | 0.2412464
4681 | 4681 | 3406.4 | -811.7 | 37.3626 | 0.2 | 2401.2 | 0.2411832
4682 | 4682 | 3406.8 | -811.7 | 37.3755 | 0.2 | 2401.4 | 0.24112
4683 | 4683 | 3205.9 | -4823.2 | 37.3497 | 1.3 | 2402.7 | 0.2407091
4684 | 4684 | 3205.9 | -4823.2 | 37.3497 | 1.4 | 2404.1 | 0.2402667
4685 | 4685 | 3201.5 | -4823.2 | 37.3497 | 1.3 | 2405.4 | 0.2398559
4686 | 4686 | 3197.5 | -4823.2 | 37.4143 | 1.4 | 2406.8 | 0.2394135
4687 | 4687 | 3190.1 | -4823.2 | 37.5307 | 1.3 | 2408.1 | 0.2390027
4688 | 4688 | 3187 | -4823.2 | 37.5954 | 1.3 | 2409.4 | 0.2385918
4689 | 4689 | 3200.9 | -4448.2 | 37.5954 | 1.2 | 2410.6 | 0.2382126
4690 | 4690 | 3200.9 | -4448.2 | 37.5954 | 1.3 | 2411.9 | 0.2378018
4691 | 4691 | 3196.6 | -4448.6 | 37.6212 | 1.2 | 2413.1 | 0.2374226
4692 | 4692 | 3194.4 | -4448.2 | 37.6729 | 1.2 | 2414.3 | 0.2370434
4693 | 4693 | 3192.2 | -4448.2 | 37.6471 | 1.3 | 2415.6 | 0.2366325
4694 | 4694 | 3271.3 | -2836.6 | 37.7376 | 0.8 | 2416.4 | 0.2363797
4695 | 4695 | 3271.3 | -2836.6 | 37.7376 | 0.8 | 2417.2 | 0.2361269
4696 | 4696 | 3271.3 | -2836.6 | 37.6859 | 0.8 | 2418 | 0.2358741
4697 | 4697 | 3271 | -2836.6 | 37.5695 | 0.8 | 2418.8 | 0.2356213
4698 | 4698 | 3270.7 | -2836.6 | 37.5307 | 0.7 | 2419.5 | 0.2354001
4699 | 4699 | 3270.3 | -2836.6 | 37.5178 | 0.8 | 2420.3 | 0.2351473
4700 | 4700 | 3270 | -2836.6 | 37.5178 | 0.8 | 2421.1 | 0.2348945
4701 | 4701 | 3269.4 | -2836.6 | 37.5178 | 0.8 | 2421.9 | 0.2346416
4702 | 4702 | 3268.8 | -2836.6 | 37.5307 | 0.8 | 2422.7 | 0.2343888
4703 | 4703 | 3301.7 | -2184.5 | 37.5307 | 0.6 | 2423.3 | 0.2341992
4704 | 4704 | 3302 | -2184.5 | 37.5307 | 0.6 | 2423.9 | 0.2340096
4705 | 4705 | 3302.3 | -2184.5 | 37.5307 | 0.6 | 2424.5 | 0.23382
4706 | 4706 | 3302.3 | -2184.5 | 37.5178 | 0.6 | 2425.1 | 0.2336304
4707 | 4707 | 3302.3 | -2184.5 | 37.5049 | 0.6 | 2425.7 | 0.2334408
4708 | 4708 | 3302.6 | -2184.5 | 37.4532 | 0.6 | 2426.3 | 0.2332512
4709 | 4709 | 3302.6 | -2184.5 | 37.4144 | 0.6 | 2426.9 | 0.2330616
4710 | 4710 | 3302.6 | -2184.5 | 37.4273 | 0.7 | 2427.6 | 0.2328403
4711 | 4711 | 3302.6 | -2184.5 | 37.4273 | 0.6 | 2428.2 | 0.2326507
4712 | 4712 | 3302.6 | -2184.5 | 37.4144 | 0.6 | 2428.8 | 0.2324611
4713 | 4713 | 3302.3 | -2184.5 | 37.4273 | 0.6 | 2429.4 | 0.2322715
4714 | 4714 | 3302.3 | -2184.5 | 37.4402 | 0.6 | 2430 | 0.2320819
4715 | 4715 | 3302.3 | -2184.5 | 37.4661 | 0.6 | 2430.6 | 0.2318923
4716 | 4716 | 3302.3 | -2184.5 | 37.4661 | 0.6 | 2431.2 | 0.2317027
4717 | 4717 | 3302 | -2184.5 | 37.4661 | 0.6 | 2431.8 | 0.2315131
4718 | 4718 | 3302 | -2184.5 | 37.492 | 0.6 | 2432.4 | 0.2313235
4719 | 4719 | 3301.7 | -2184.5 | 37.492 | 0.6 | 2433 | 0.2311339
4720 | 4720 | 3301.7 | -2184.5 | 37.479 | 0.6 | 2433.6 | 0.2309443
4721 | 4721 | 3301.7 | -2184.5 | 37.466 | 0.6 | 2434.2 | 0.2307546
4722 | 4722 | 3301.4 | -2184.5 | 37.466 | 0.6 | 2434.8 | 0.230565
4723 | 4723 | 3276.5 | -2677.8 | 37.466 | 0.7 | 2435.5 | 0.2303438
4724 | 4724 | 3276.5 | -2677.8 | 37.466 | 0.8 | 2436.3 | 0.230091
4725 | 4725 | 3275 | -2677.8 | 37.466 | 0.7 | 2437 | 0.2298698
4726 | 4726 | 3274.4 | -2677.8 | 37.466 | 0.8 | 2437.8 | 0.229617
4727 | 4727 | 3273.8 | -2677.8 | 37.466 | 0.7 | 2438.5 | 0.2293958
4728 | 4728 | 3273.1 | -2677.8 | 37.466 | 0.8 | 2439.3 | 0.229143
4729 | 4729 | 3272.8 | -2677.8 | 37.466 | 0.7 | 2440 | 0.2289218
4730 | 4730 | 3272.2 | -2677.8 | 37.466 | 0.8 | 2440.8 | 0.2286689
4731 | 4731 | 3271.3 | -2677.8 | 37.4919 | 0.7 | 2441.5 | 0.2284477
4732 | 4732 | 3271 | -2677.8 | 37.4531 | 0.7 | 2442.2 | 0.2282265
4733 | 4733 | 3270.3 | -2677.8 | 37.5307 | 0.8 | 2443 | 0.2279737
4734 | 4734 | 3270 | -2677.8 | 37.5307 | 0.7 | 2443.7 | 0.2277525
4735 | 4735 | 3269.4 | -2677.8 | 37.5178 | 0.8 | 2444.5 | 0.2274997
4736 | 4736 | 3269.1 | -2677.8 | 37.492 | 0.7 | 2445.2 | 0.2272785
4737 | 4737 | 3268.2 | -2677.8 | 37.4661 | 0.8 | 2446 | 0.2270257
4738 | 4738 | 3267.9 | -2677.8 | 37.4661 | 0.7 | 2446.7 | 0.2268044
4739 | 4739 | 3267.6 | -2677.8 | 37.4661 | 0.7 | 2447.4 | 0.2265832
4740 | 4740 | 3267.2 | -2677.8 | 37.492 | 0.8 | 2448.2 | 0.2263304
4741 | 4741 | 3266.6 | -2677.8 | 37.5178 | 0.7 | 2448.9 | 0.2261092
4742 | 4742 | 3264.1 | -2722 | 37.5436 | 0.8 | 2449.7 | 0.2258564
4743 | 4743 | 3263.8 | -2722 | 37.5565 | 0.7 | 2450.4 | 0.2256352
4744 | 4744 | 3263.2 | -2722 | 37.5565 | 0.8 | 2451.2 | 0.2253824
4745 | 4745 | 3262.9 | -2722 | 37.5565 | 0.7 | 2451.9 | 0.2251612
4746 | 4746 | 3307.6 | -1832.5 | 37.5436 | 0.5 | 2452.4 | 0.2250032
4747 | 4747 | 3308.2 | -1832.9 | 37.5565 | 0.5 | 2452.9 | 0.2248452
4748 | 4748 | 3308.8 | -1832.9 | 37.5565 | 0.5 | 2453.4 | 0.2246871
4749 | 4749 | 3309.4 | -1832.5 | 37.4919 | 0.5 | 2453.9 | 0.2245291
4750 | 4750 | 3306.9 | -1832.5 | 37.4143 | 0.5 | 2454.4 | 0.2243711
4751 | 4751 | 3310 | -1832.9 | 37.4143 | 0.6 | 2455 | 0.2241815
4752 | 4752 | 3310.3 | -1832.5 | 37.3884 | 0.5 | 2455.5 | 0.2240235
4753 | 4753 | 3310.7 | -1832.9 | 37.3626 | 0.5 | 2456 | 0.2238655
4754 | 4754 | 3311 | -1832.5 | 37.3626 | 0.5 | 2456.5 | 0.2237075
4755 | 4755 | 3311.3 | -1832.5 | 37.4144 | 0.5 | 2457 | 0.2235495
4756 | 4756 | 3311.3 | -1832.5 | 37.479 | 0.5 | 2457.5 | 0.2233915
4757 | 4757 | 3311.6 | -1832.9 | 37.4014 | 0.5 | 2458 | 0.2232335
4758 | 4758 | 3311.6 | -1832.9 | 37.466 | 0.5 | 2458.5 | 0.2230755
4759 | 4759 | 3311.9 | -1832.9 | 37.466 | 0.5 | 2459 | 0.2229175
4760 | 4760 | 3311.9 | -1832.9 | 37.4014 | 0.5 | 2459.5 | 0.2227594
4761 | 4761 | 3311.9 | -1832.5 | 37.3497 | 0.5 | 2460 | 0.2226014
4762 | 4762 | 3311.9 | -1832.5 | 37.3239 | 0.6 | 2460.6 | 0.2224118
4763 | 4763 | 3312.2 | -1832.5 | 37.3368 | 0.5 | 2461.1 | 0.2222538
4764 | 4764 | 3312.2 | -1832.5 | 37.3368 | 0.5 | 2461.6 | 0.2220958
4765 | 4765 | 3312.5 | -1832.9 | 37.3497 | 0.5 | 2462.1 | 0.2219378
4766 | 4766 | 3312.2 | -1832.5 | 37.3497 | 0.5 | 2462.6 | 0.2217798
4767 | 4767 | 3312.5 | -1832.5 | 37.3885 | 0.5 | 2463.1 | 0.2216218
4768 | 4768 | 3312.5 | -1832.9 | 37.3885 | 0.5 | 2463.6 | 0.2214638
4769 | 4769 | 3312.5 | -1832.9 | 37.4661 | 0.5 | 2464.1 | 0.2213058
4770 | 4770 | 3312.5 | -1832.9 | 37.4661 | 0.5 | 2464.6 | 0.2211478
4771 | 4771 | 3312.5 | -1832.5 | 37.479 | 0.5 | 2465.1 | 0.2209898
4772 | 4772 | 3302.3 | -2031.9 | 37.479 | 0.6 | 2465.7 | 0.2208002
4773 | 4773 | 3302.3 | -2031.9 | 37.4531 | 0.5 | 2466.2 | 0.2206421
4774 | 4774 | 3302.3 | -2031.9 | 37.4531 | 0.6 | 2466.8 | 0.2204525
4775 | 4775 | 3301.7 | -2031.9 | 37.4143 | 0.6 | 2467.4 | 0.2202629
4776 | 4776 | 3342 | -1236.9 | 37.3626 | 0.3 | 2467.7 | 0.2201681
4777 | 4777 | 3342.6 | -1236.9 | 37.3497 | 0.4 | 2468.1 | 0.2200417
4778 | 4778 | 3343.5 | -1236.9 | 37.3368 | 0.3 | 2468.4 | 0.2199469
4779 | 4779 | 3343.8 | -1236.9 | 37.3497 | 0.4 | 2468.8 | 0.2198205
4780 | 4780 | 3344.4 | -1236.9 | 37.3755 | 0.3 | 2469.1 | 0.2197257
4781 | 4781 | 3344.8 | -1236.9 | 37.3755 | 0.4 | 2469.5 | 0.2195993
4782 | 4782 | 3156.6 | -4970.9 | 37.4272 | 1.4 | 2470.9 | 0.2191569
4783 | 4783 | 3151.9 | -4970.9 | 37.5177 | 1.4 | 2472.3 | 0.2187144
4784 | 4784 | 3147.9 | -4970.9 | 37.5307 | 1.3 | 2473.6 | 0.2183036
4785 | 4785 | 3144.8 | -4970.9 | 37.5953 | 1.4 | 2475 | 0.2178612
4786 | 4786 | 3138.9 | -4970.9 | 37.6341 | 1.4 | 2476.4 | 0.2174188
4787 | 4787 | 3138.9 | -4970.9 | 37.6083 | 1.4 | 2477.8 | 0.2169764
4788 | 4788 | 3135.8 | -4970.9 | 37.5824 | 1.4 | 2479.2 | 0.2165339
4789 | 4789 | 3130.5 | -4970.9 | 37.6212 | 1.3 | 2480.5 | 0.2161231
4790 | 4790 | 3128.1 | -4970.9 | 37.6212 | 1.4 | 2481.9 | 0.2156807
4791 | 4791 | 3125.9 | -4970.9 | 37.6083 | 1.4 | 2483.3 | 0.2152383
4792 | 4792 | 3120.6 | -4970.9 | 37.6083 | 1.4 | 2484.7 | 0.2147959
4793 | 4793 | 3170.2 | -4001.8 | 37.6083 | 1.1 | 2485.8 | 0.2144482
4794 | 4794 | 3169.6 | -4001.8 | 37.6341 | 1.1 | 2486.9 | 0.2141006
4795 | 4795 | 3168.7 | -4001.8 | 37.6341 | 1.1 | 2488 | 0.213753
4796 | 4796 | 3167.7 | -4001.8 | 37.6341 | 1.1 | 2489.1 | 0.2134054
4797 | 4797 | 3166.8 | -4002.2 | 37.6729 | 1.2 | 2490.3 | 0.2130262
4798 | 4798 | 3165.9 | -4002.2 | 37.6988 | 1.1 | 2491.4 | 0.2126785
4799 | 4799 | 3164.9 | -4001.8 | 37.6988 | 1.1 | 2492.5 | 0.2123309
4800 | 4800 | 3164 | -4001.8 | 37.6988 | 1.1 | 2493.6 | 0.2119833
4801 | 4801 | 3162.2 | -4001.8 | 37.7117 | 1.1 | 2494.7 | 0.2116357
4802 | 4802 | 3170.5 | -3825.5 | 37.7117 | 1.1 | 2495.8 | 0.2112881
4803 | 4803 | 3169.9 | -3825.5 | 37.7246 | 1 | 2496.8 | 0.2109721
4804 | 4804 | 3169.3 | -3825.5 | 37.6988 | 1.1 | 2497.9 | 0.2106244
4805 | 4805 | 3168.7 | -3825.5 | 37.6729 | 1.1 | 2499 | 0.2102768
4806 | 4806 | 3289.9 | -1465 | 37.66 | 0.4 | 2499.4 | 0.2101504
4807 | 4807 | 3292.7 | -1465.4 | 37.6083 | 0.4 | 2499.8 | 0.210024
4808 | 4808 | 3294.5 | -1465 | 37.6083 | 0.4 | 2500.2 | 0.2098976
4809 | 4809 | 3296.4 | -1465 | 37.6083 | 0.4 | 2500.6 | 0.2097712
4810 | 4810 | 3295.5 | -1465.4 | 37.6341 | 0.4 | 2501 | 0.2096448
4811 | 4811 | 3299.2 | -1465 | 37.6341 | 0.4 | 2501.4 | 0.2095184
4812 | 4812 | 3300.4 | -1465.4 | 37.6212 | 0.4 | 2501.8 | 0.209392
4813 | 4813 | 3302.9 | -1465 | 37.5953 | 0.5 | 2502.3 | 0.209234
4814 | 4814 | 3303.8 | -1465 | 37.5565 | 0.4 | 2502.7 | 0.2091076
4815 | 4815 | 3305.1 | -1465 | 37.5178 | 0.4 | 2503.1 | 0.2089812
4816 | 4816 | 3305.7 | -1465.4 | 37.4661 | 0.4 | 2503.5 | 0.2088548
4817 | 4817 | 3306.6 | -1465.4 | 37.4661 | 0.4 | 2503.9 | 0.2087284
4818 | 4818 | 3307.2 | -1465.4 | 37.5049 | 0.4 | 2504.3 | 0.2086019
4819 | 4819 | 3308.2 | -1465.4 | 37.5049 | 0.4 | 2504.7 | 0.2084755
4820 | 4820 | 3309.4 | -1465.4 | 37.4661 | 0.4 | 2505.1 | 0.2083491
4821 | 4821 | 3310 | -1465.4 | 37.4531 | 0.4 | 2505.5 | 0.2082227
4822 | 4822 | 3310.7 | -1465.4 | 37.4919 | 0.4 | 2505.9 | 0.2080963
4823 | 4823 | 3311.3 | -1465.4 | 37.4402 | 0.4 | 2506.3 | 0.2079699
4824 | 4824 | 3311.6 | -1465.4 | 37.4402 | 0.4 | 2506.7 | 0.2078435
4825 | 4825 | 3312.5 | -1465.4 | 37.466 | 0.4 | 2507.1 | 0.2077171
4826 | 4826 | 3297 | -1783.8 | 37.4919 | 0.5 | 2507.6 | 0.2075591
4827 | 4827 | 3297 | -1783.8 | 37.5178 | 0.5 | 2508.1 | 0.2074011
4828 | 4828 | 3297 | -1783.8 | 37.5307 | 0.5 | 2508.6 | 0.2072431
4829 | 4829 | 3297 | -1783.8 | 37.5307 | 0.5 | 2509.1 | 0.2070851
4830 | 4830 | 3297 | -1783.8 | 37.5178 | 0.5 | 2509.6 | 0.2069271
4831 | 4831 | 3137.4 | -4916.2 | 37.5695 | 1.4 | 2511 | 0.2064846
4832 | 4832 | 3132.7 | -4916.2 | 37.5178 | 1.3 | 2512.3 | 0.2060738
4833 | 4833 | 3129 | -4916.2 | 37.5178 | 1.4 | 2513.7 | 0.2056314
4834 | 4834 | 3125.6 | -4916.6 | 37.5695 | 1.4 | 2515.1 | 0.205189
4835 | 4835 | 3119.7 | -4916.2 | 37.6987 | 1.3 | 2516.4 | 0.2047782
4836 | 4836 | 3119.4 | -4916.6 | 37.7634 | 1.4 | 2517.8 | 0.2043357
4837 | 4837 | 3238.7 | -2520.8 | 37.7893 | 0.7 | 2518.5 | 0.2041145
4838 | 4838 | 3239.7 | -2520.8 | 37.7893 | 0.7 | 2519.2 | 0.2038933
4839 | 4839 | 3240 | -2520.8 | 37.7634 | 0.7 | 2519.9 | 0.2036721
4840 | 4840 | 3240.3 | -2520.8 | 37.8152 | 0.7 | 2520.6 | 0.2034509
4841 | 4841 | 3240.6 | -2520.8 | 37.8152 | 0.7 | 2521.3 | 0.2032297
4842 | 4842 | 3240.9 | -2520.8 | 37.8022 | 0.7 | 2522 | 0.2030085
4843 | 4843 | 3240.9 | -2520.8 | 37.7375 | 0.7 | 2522.7 | 0.2027873
4844 | 4844 | 3240.9 | -2520.8 | 37.7763 | 0.7 | 2523.4 | 0.202566
4845 | 4845 | 3240.9 | -2520.8 | 37.7763 | 0.7 | 2524.1 | 0.2023448
4846 | 4846 | 3304.5 | -1299.1 | 37.7117 | 0.4 | 2524.5 | 0.2022184
4847 | 4847 | 3304.5 | -1299.1 | 37.6859 | 0.3 | 2524.8 | 0.2021236
4848 | 4848 | 3306 | -1299.1 | 37.6859 | 0.4 | 2525.2 | 0.2019972
4849 | 4849 | 3307.2 | -1299.1 | 37.6859 | 0.3 | 2525.5 | 0.2019024
4850 | 4850 | 3309.4 | -1299.1 | 37.6859 | 0.4 | 2525.9 | 0.201776
4851 | 4851 | 3310.3 | -1299.1 | 37.6988 | 0.4 | 2526.3 | 0.2016496
4852 | 4852 | 3311.3 | -1299.1 | 37.6858 | 0.3 | 2526.6 | 0.2015548
4853 | 4853 | 3312.2 | -1299.1 | 37.7375 | 0.4 | 2527 | 0.2014284
4854 | 4854 | 3313.1 | -1299.1 | 37.7375 | 0.3 | 2527.3 | 0.2013336
4855 | 4855 | 3313.8 | -1299.1 | 37.6729 | 0.4 | 2527.7 | 0.2012072
4856 | 4856 | 3315 | -1299.1 | 37.6083 | 0.4 | 2528.1 | 0.2010808
4857 | 4857 | 3315.6 | -1299.1 | 37.5824 | 0.3 | 2528.4 | 0.200986
4858 | 4858 | 3316.2 | -1299.1 | 37.5695 | 0.4 | 2528.8 | 0.2008596
4859 | 4859 | 3316.9 | -1299.1 | 37.5695 | 0.4 | 2529.2 | 0.2007332
4860 | 4860 | 3317.2 | -1299.1 | 37.5436 | 0.3 | 2529.5 | 0.2006384
4861 | 4861 | 3317.8 | -1299.1 | 37.5436 | 0.4 | 2529.9 | 0.2005119
4862 | 4862 | 3319 | -1299.1 | 37.5695 | 0.3 | 2530.2 | 0.2004171
4863 | 4863 | 3319.3 | -1299.1 | 37.5824 | 0.4 | 2530.6 | 0.2002907
4864 | 4864 | 3319.6 | -1299.1 | 37.5824 | 0.4 | 2531 | 0.2001643
4865 | 4865 | 3320.3 | -1299.1 | 37.5824 | 0.3 | 2531.3 | 0.2000695
4866 | 4866 | 3174.2 | -4160.3 | 37.6212 | 1.2 | 2532.5 | 0.1996903
4867 | 4867 | 3174.2 | -4160.3 | 37.6212 | 1.1 | 2533.6 | 0.1993427
4868 | 4868 | 3170.8 | -4160.3 | 37.6729 | 1.2 | 2534.8 | 0.1989635
4869 | 4869 | 3164.9 | -4160.3 | 37.6729 | 1.1 | 2535.9 | 0.1986159
4870 | 4870 | 3162.2 | -4160.3 | 37.6729 | 1.2 | 2537.1 | 0.1982366
4871 | 4871 | 3159.7 | -4160.3 | 37.6729 | 1.1 | 2538.2 | 0.197889
4872 | 4872 | 3157.2 | -4160.3 | 37.6729 | 1.2 | 2539.4 | 0.1975098
4873 | 4873 | 3155.3 | -4160.3 | 37.6729 | 1.1 | 2540.5 | 0.1971622
4874 | 4874 | 3153.2 | -4160.3 | 37.6729 | 1.2 | 2541.7 | 0.196783
4875 | 4875 | 3149.1 | -4160.3 | 37.7505 | 1.2 | 2542.9 | 0.1964037
4876 | 4876 | 3264.1 | -1896.5 | 37.7505 | 0.5 | 2543.4 | 0.1962457
4877 | 4877 | 3264.1 | -1896.5 | 37.7246 | 0.6 | 2544 | 0.1960561
4878 | 4878 | 3266.9 | -1896.5 | 37.6859 | 0.5 | 2544.5 | 0.1958981
4879 | 4879 | 3267.9 | -1896.5 | 37.7246 | 0.5 | 2545 | 0.1957401
4880 | 4880 | 3160.9 | -3988.4 | 37.7117 | 1.1 | 2546.1 | 0.1953925
4881 | 4881 | 3160.9 | -3988.4 | 37.673 | 1.1 | 2547.2 | 0.1950449
4882 | 4882 | 3156.6 | -3988.4 | 37.66 | 1.1 | 2548.3 | 0.1946973
4883 | 4883 | 3154.7 | -3988.4 | 37.6341 | 1.1 | 2549.4 | 0.1943496
4884 | 4884 | 3152.9 | -3988.4 | 37.6212 | 1.1 | 2550.5 | 0.194002
4885 | 4885 | 3206.8 | -2913.6 | 37.6212 | 0.8 | 2551.3 | 0.1937492
4886 | 4886 | 3206.2 | -2913.6 | 37.6212 | 0.8 | 2552.1 | 0.1934964
4887 | 4887 | 3206.2 | -2914.4 | 37.6212 | 0.8 | 2552.9 | 0.1932436
4888 | 4888 | 3185.7 | -3311.7 | 37.6471 | 0.9 | 2553.8 | 0.1929592
4889 | 4889 | 3185.7 | -3311.7 | 37.6342 | 0.9 | 2554.7 | 0.1926748
4890 | 4890 | 3184.2 | -3312.1 | 37.7117 | 1 | 2555.7 | 0.1923587
4891 | 4891 | 3183.2 | -3311.7 | 37.6987 | 0.9 | 2556.6 | 0.1920743
4892 | 4892 | 3182.6 | -3311.7 | 37.5953 | 0.9 | 2557.5 | 0.1917899
4893 | 4893 | 3182 | -3311.7 | 37.6212 | 0.9 | 2558.4 | 0.1915055
4894 | 4894 | 3181.1 | -3311.7 | 37.5695 | 0.9 | 2559.3 | 0.1912211
4895 | 4895 | 3179.8 | -3311.7 | 37.6212 | 1 | 2560.3 | 0.1909051
4896 | 4896 | 3222.3 | -2486.2 | 37.6212 | 0.7 | 2561 | 0.1906839
4897 | 4897 | 3222.3 | -2486.2 | 37.66 | 0.7 | 2561.7 | 0.1904626
4898 | 4898 | 3222.9 | -2486.2 | 37.66 | 0.7 | 2562.4 | 0.1902414
4899 | 4899 | 3223.5 | -2486.2 | 37.7375 | 0.7 | 2563.1 | 0.1900202
4900 | 4900 | 3221.1 | -2486.2 | 37.7375 | 0.7 | 2563.8 | 0.189799
4901 | 4901 | 3223.8 | -2486.2 | 37.7375 | 0.6 | 2564.4 | 0.1896094
4902 | 4902 | 3224.2 | -2486.2 | 37.7375 | 0.7 | 2565.1 | 0.1893882
4903 | 4903 | 3224.2 | -2486.2 | 37.6988 | 0.7 | 2565.8 | 0.189167
4904 | 4904 | 3224.5 | -2486.2 | 37.6988 | 0.7 | 2566.5 | 0.1889458
4905 | 4905 | 3224.5 | -2486.2 | 37.673 | 0.7 | 2567.2 | 0.1887246
4906 | 4906 | 3224.2 | -2486.2 | 37.6859 | 0.7 | 2567.9 | 0.1885033
4907 | 4907 | 3262.9 | -1754.8 | 37.673 | 0.5 | 2568.4 | 0.1883453
4908 | 4908 | 3262.9 | -1754.8 | 37.673 | 0.5 | 2568.9 | 0.1881873
4909 | 4909 | 3264.8 | -1755.2 | 37.5825 | 0.5 | 2569.4 | 0.1880293
4910 | 4910 | 3265.4 | -1755.2 | 37.4532 | 0.5 | 2569.9 | 0.1878713
4911 | 4911 | 3266 | -1755.2 | 37.5566 | 0.4 | 2570.3 | 0.1877449
4912 | 4912 | 3266.6 | -1755.2 | 37.4532 | 0.5 | 2570.8 | 0.1875869
4913 | 4913 | 3267.2 | -1755.2 | 37.4532 | 0.5 | 2571.3 | 0.1874289
4914 | 4914 | 3267.6 | -1755.2 | 37.4532 | 0.5 | 2571.8 | 0.1872709
4915 | 4915 | 3268.8 | -1755.2 | 37.4014 | 0.5 | 2572.3 | 0.1871129
4916 | 4916 | 3269.1 | -1755.2 | 37.3884 | 0.5 | 2572.8 | 0.1869549
4917 | 4917 | 3269.4 | -1755.2 | 37.3884 | 0.5 | 2573.3 | 0.1867969
4918 | 4918 | 3269.7 | -1755.2 | 37.4014 | 0.5 | 2573.8 | 0.1866389
4919 | 4919 | 3270 | -1755.2 | 37.4014 | 0.4 | 2574.2 | 0.1865125
4920 | 4920 | 3270.3 | -1755.2 | 37.4014 | 0.5 | 2574.7 | 0.1863544
4921 | 4921 | 3270.7 | -1755.2 | 37.4273 | 0.5 | 2575.2 | 0.1861964
4922 | 4922 | 3271.3 | -1755.2 | 37.4531 | 0.5 | 2575.7 | 0.1860384
4923 | 4923 | 3271.6 | -1755.2 | 37.4531 | 0.5 | 2576.2 | 0.1858804
4924 | 4924 | 3271.9 | -1755.2 | 37.466 | 0.5 | 2576.7 | 0.1857224
4925 | 4925 | 3271.9 | -1755.2 | 37.4531 | 0.5 | 2577.2 | 0.1855644
4926 | 4926 | 3111.3 | -4865.6 | 37.4531 | 1.4 | 2578.6 | 0.185122
4927 | 4927 | 3106.3 | -4865.6 | 37.466 | 1.3 | 2579.9 | 0.1847112
4928 | 4928 | 3102.6 | -4865.6 | 37.479 | 1.4 | 2581.3 | 0.1842687
4929 | 4929 | 3270.3 | -1567.3 | 37.5307 | 0.4 | 2581.7 | 0.1841423
4930 | 4930 | 3272.2 | -1567.7 | 37.5307 | 0.5 | 2582.2 | 0.1839843
4931 | 4931 | 3273.4 | -1567.7 | 37.5436 | 0.4 | 2582.6 | 0.1838579
4932 | 4932 | 3274.1 | -1567.7 | 37.5694 | 0.4 | 2583 | 0.1837315
4933 | 4933 | 3275.3 | -1567.7 | 37.5694 | 0.5 | 2583.5 | 0.1835735
4934 | 4934 | 3166.5 | -3692.7 | 37.5436 | 1 | 2584.5 | 0.1832575
4935 | 4935 | 3166.5 | -3692.7 | 37.5436 | 1.1 | 2585.6 | 0.1829099
4936 | 4936 | 3163.4 | -3692.7 | 37.5436 | 1 | 2586.6 | 0.1825939
4937 | 4937 | 3159.4 | -3692.7 | 37.5565 | 1 | 2587.6 | 0.1822778
4938 | 4938 | 3157.5 | -3692.7 | 37.5695 | 1 | 2588.6 | 0.1819618
4939 | 4939 | 3153.2 | -3692.7 | 37.5695 | 1.1 | 2589.7 | 0.1816142
4940 | 4940 | 3154.4 | -3692.7 | 37.6083 | 1 | 2590.7 | 0.1812982
4941 | 4941 | 3152.9 | -3692.7 | 37.6083 | 1 | 2591.7 | 0.1809822
4942 | 4942 | 3151.3 | -3692.7 | 37.6083 | 1 | 2592.7 | 0.1806662
4943 | 4943 | 3148.2 | -3692.7 | 37.6083 | 1.1 | 2593.8 | 0.1803185
4944 | 4944 | 3284.6 | -1073.6 | 37.6212 | 0.3 | 2594.1 | 0.1802237
4945 | 4945 | 3284.6 | -1073.6 | 37.66 | 0.3 | 2594.4 | 0.1801289
4946 | 4946 | 3289.3 | -1073.6 | 37.66 | 0.3 | 2594.7 | 0.1800341
4947 | 4947 | 3291.4 | -1073.6 | 37.7376 | 0.3 | 2595 | 0.1799393
4948 | 4948 | 3290.5 | -1073.6 | 37.66 | 0.3 | 2595.3 | 0.1798445
4949 | 4949 | 3294.5 | -1073.6 | 37.7246 | 0.3 | 2595.6 | 0.1797497
4950 | 4950 | 3296.1 | -1073.6 | 37.7246 | 0.3 | 2595.9 | 0.1796549
4951 | 4951 | 3297.3 | -1073.6 | 37.7246 | 0.3 | 2596.2 | 0.1795601
4952 | 4952 | 3299.5 | -1073.6 | 37.6212 | 0.3 | 2596.5 | 0.1794653
4953 | 4953 | 3300.4 | -1073.6 | 37.6083 | 0.3 | 2596.8 | 0.1793705
4954 | 4954 | 3298.9 | -1073.6 | 37.6212 | 0.3 | 2597.1 | 0.1792757
4955 | 4955 | 3302.3 | -1073.6 | 37.5953 | 0.3 | 2597.4 | 0.1791809
4956 | 4956 | 3303.5 | -1073.6 | 37.5953 | 0.3 | 2597.7 | 0.1790861
4957 | 4957 | 3304.5 | -1073.6 | 37.5824 | 0.3 | 2598 | 0.1789913
4958 | 4958 | 3306 | -1073.6 | 37.5824 | 0.3 | 2598.3 | 0.1788965
4959 | 4959 | 3306.6 | -1073.6 | 37.5694 | 0.3 | 2598.6 | 0.1788017
4960 | 4960 | 3304.5 | -1073.6 | 37.5824 | 0.3 | 2598.9 | 0.1787069
4961 | 4961 | 3308.2 | -1073.6 | 37.5565 | 0.3 | 2599.2 | 0.1786121
4962 | 4962 | 3308.5 | -1073.6 | 37.5307 | 0.3 | 2599.5 | 0.1785173
4963 | 4963 | 3309.1 | -1073.6 | 37.5307 | 0.3 | 2599.8 | 0.1784224
4964 | 4964 | 3310.3 | -1073.6 | 37.5307 | 0.3 | 2600.1 | 0.1783276
4965 | 4965 | 3310.7 | -1073.6 | 37.5178 | 0.3 | 2600.4 | 0.1782328
4966 | 4966 | 3311 | -1073.6 | 37.5178 | 0.3 | 2600.7 | 0.178138
4967 | 4967 | 3311.9 | -1073.6 | 37.5049 | 0.3 | 2601 | 0.1780432
4968 | 4968 | 3201.5 | -3220.6 | 37.5436 | 0.9 | 2601.9 | 0.1777588
4969 | 4969 | 3201.5 | -3220.6 | 37.5436 | 0.9 | 2602.8 | 0.1774744
4970 | 4970 | 3196.6 | -3220.6 | 37.5824 | 0.9 | 2603.7 | 0.17719
4971 | 4971 | 3194.4 | -3220.6 | 37.6212 | 0.9 | 2604.6 | 0.1769056
4972 | 4972 | 3190.1 | -3220.6 | 37.6858 | 0.9 | 2605.5 | 0.1766212
4973 | 4973 | 3190.4 | -3220.6 | 37.7375 | 0.9 | 2606.4 | 0.1763367
4974 | 4974 | 3188.8 | -3220.6 | 37.7375 | 0.9 | 2607.3 | 0.1760523
4975 | 4975 | 3187.3 | -3220.6 | 37.7504 | 0.9 | 2608.2 | 0.1757679
4976 | 4976 | 3184.2 | -3220.6 | 37.7634 | 0.9 | 2609.1 | 0.1754835
4977 | 4977 | 3182.9 | -3220.6 | 37.7764 | 0.8 | 2609.9 | 0.1752307
4978 | 4978 | 3178.9 | -3220.6 | 37.7764 | 0.9 | 2610.8 | 0.1749463
4979 | 4979 | 3180.4 | -3220.6 | 37.7634 | 0.9 | 2611.7 | 0.1746619
4980 | 4980 | 3302.6 | -852.6 | 37.7764 | 0.2 | 2611.9 | 0.1745987
4981 | 4981 | 3302.6 | -852.6 | 37.7634 | 0.3 | 2612.2 | 0.1745039
4982 | 4982 | 3306.9 | -852.6 | 37.7375 | 0.2 | 2612.4 | 0.1744407
4983 | 4983 | 3308.8 | -852.6 | 37.6729 | 0.2 | 2612.6 | 0.1743774
4984 | 4984 | 3310.3 | -852.6 | 37.6471 | 0.3 | 2612.9 | 0.1742826
4985 | 4985 | 3311.6 | -852.6 | 37.6471 | 0.2 | 2613.1 | 0.1742194
4986 | 4986 | 3312.8 | -852.6 | 37.6212 | 0.3 | 2613.4 | 0.1741246
4987 | 4987 | 3313.8 | -852.6 | 37.6212 | 0.2 | 2613.6 | 0.1740614
4988 | 4988 | 3315.9 | -852.6 | 37.6471 | 0.2 | 2613.8 | 0.1739982
4989 | 4989 | 3316.9 | -852.6 | 37.6471 | 0.3 | 2614.1 | 0.1739034
4990 | 4990 | 3317.8 | -852.6 | 37.6083 | 0.2 | 2614.3 | 0.1738402
4991 | 4991 | 3319 | -852.6 | 37.6083 | 0.2 | 2614.5 | 0.173777
4992 | 4992 | 3319.6 | -852.6 | 37.5695 | 0.3 | 2614.8 | 0.1736822
4993 | 4993 | 3320.3 | -852.6 | 37.5695 | 0.2 | 2615 | 0.173619
4994 | 4994 | 3321.8 | -852.6 | 37.5695 | 0.3 | 2615.3 | 0.1735242
4995 | 4995 | 3322.4 | -852.6 | 37.5695 | 0.2 | 2615.5 | 0.173461
4996 | 4996 | 3323.1 | -852.6 | 37.5824 | 0.2 | 2615.7 | 0.1733978
4997 | 4997 | 3323.7 | -852.6 | 37.6342 | 0.3 | 2616 | 0.173303
4998 | 4998 | 3324.3 | -852.6 | 37.6342 | 0.2 | 2616.2 | 0.1732398
4999 | 4999 | 3324.9 | -852.6 | 37.6212 | 0.2 | 2616.4 | 0.1731766
5000 | 5000 | 3325.8 | -852.6 | 37.5565 | 0.3 | 2616.7 | 0.1730818
5001 | 5001 | 3326.5 | -852.6 | 37.5307 | 0.2 | 2616.9 | 0.1730186
5002 | 5002 | 3324.6 | -852.6 | 37.5307 | 0.2 | 2617.1 | 0.1729554
5003 | 5003 | 3327.4 | -852.6 | 37.5049 | 0.3 | 2617.4 | 0.1728606
5004 | 5004 | 3327.7 | -852.6 | 37.5178 | 0.2 | 2617.6 | 0.1727974
5005 | 5005 | 3328.3 | -852.6 | 37.479 | 0.3 | 2617.9 | 0.1727026
5006 | 5006 | 3328.9 | -852.6 | 37.479 | 0.2 | 2618.1 | 0.1726394
5007 | 5007 | 3329.6 | -852.6 | 37.492 | 0.2 | 2618.3 | 0.1725762
5008 | 5008 | 3327.1 | -852.6 | 37.4661 | 0.3 | 2618.6 | 0.1724814
5009 | 5009 | 3330.2 | -852.6 | 37.4661 | 0.2 | 2618.8 | 0.1724182
5010 | 5010 | 3330.8 | -852.6 | 37.4143 | 0.2 | 2619 | 0.1723549
5011 | 5011 | 3330.8 | -852.6 | 37.4661 | 0.3 | 2619.3 | 0.1722601
5012 | 5012 | 3331.7 | -852.6 | 37.4532 | 0.2 | 2619.5 | 0.1721969
5013 | 5013 | 3332 | -852.6 | 37.3756 | 0.3 | 2619.8 | 0.1721021
5014 | 5014 | 3329.6 | -852.6 | 37.3756 | 0.2 | 2620 | 0.1720389
5015 | 5015 | 3333 | -852.6 | 37.3756 | 0.2 | 2620.2 | 0.1719757
5016 | 5016 | 3333.3 | -852.6 | 37.4014 | 0.3 | 2620.5 | 0.1718809
5017 | 5017 | 3333.6 | -852.6 | 37.4014 | 0.2 | 2620.7 | 0.1718177
5018 | 5018 | 3334.2 | -852.6 | 37.3497 | 0.2 | 2620.9 | 0.1717545
5019 | 5019 | 3334.5 | -852.6 | 37.3497 | 0.3 | 2621.2 | 0.1716597
5020 | 5020 | 3334.5 | -852.6 | 37.4014 | 0.2 | 2621.4 | 0.1715965
5021 | 5021 | 3334.8 | -852.6 | 37.4014 | 0.2 | 2621.6 | 0.1715333
5022 | 5022 | 3335.1 | -852.6 | 37.4273 | 0.3 | 2621.9 | 0.1714385
5023 | 5023 | 3335.5 | -852.6 | 37.4273 | 0.2 | 2622.1 | 0.1713753
5024 | 5024 | 3335.8 | -852.6 | 37.4531 | 0.3 | 2622.4 | 0.1712805
5025 | 5025 | 3336.1 | -852.6 | 37.4531 | 0.2 | 2622.6 | 0.1712173
5026 | 5026 | 3336.4 | -852.6 | 37.4531 | 0.2 | 2622.8 | 0.1711541
5027 | 5027 | 3336.7 | -852.6 | 37.4402 | 0.3 | 2623.1 | 0.1710593
5028 | 5028 | 3337 | -852.6 | 37.4402 | 0.2 | 2623.3 | 0.1709961
5029 | 5029 | 3337 | -852.6 | 37.4402 | 0.2 | 2623.5 | 0.1709329
5030 | 5030 | 3337.3 | -852.6 | 37.4402 | 0.3 | 2623.8 | 0.1708381
5031 | 5031 | 3337.6 | -852.6 | 37.4402 | 0.2 | 2624 | 0.1707749
5032 | 5032 | 3337.9 | -852.6 | 37.4402 | 0.3 | 2624.3 | 0.1706801
5033 | 5033 | 3338.2 | -852.6 | 37.4143 | 0.2 | 2624.5 | 0.1706169
5034 | 5034 | 3338.6 | -852.6 | 37.4143 | 0.2 | 2624.7 | 0.1705537
5035 | 5035 | 3180.8 | -3890.9 | 37.4402 | 1.1 | 2625.8 | 0.170206
5036 | 5036 | 3180.8 | -3890.9 | 37.647 | 1.1 | 2626.9 | 0.1698584
5037 | 5037 | 3172.4 | -3890.9 | 37.9185 | 1 | 2627.9 | 0.1695424
5038 | 5038 | 3144.2 | -4344.8 | 37.9185 | 1.2 | 2629.1 | 0.1691632
5039 | 5039 | 3140.5 | -4344.8 | 37.9185 | 1.2 | 2630.3 | 0.168784
5040 | 5040 | 3136.4 | -4344.8 | 37.9056 | 1.2 | 2631.5 | 0.1684048
5041 | 5041 | 3133 | -4344.8 | 37.8927 | 1.2 | 2632.7 | 0.1680255
5042 | 5042 | 3129.9 | -4344.8 | 37.8927 | 1.2 | 2633.9 | 0.1676463
5043 | 5043 | 3126.8 | -4344.8 | 37.8927 | 1.2 | 2635.1 | 0.1672671
5044 | 5044 | 3124 | -4344.8 | 37.9703 | 1.2 | 2636.3 | 0.1668879
5045 | 5045 | 3118.1 | -4344.4 | 38.0608 | 1.3 | 2637.6 | 0.1664771
5046 | 5046 | 3115.6 | -4344.4 | 38.0866 | 1.2 | 2638.8 | 0.1660978
5047 | 5047 | 3113.2 | -4344.4 | 38.0866 | 1.2 | 2640 | 0.1657186
5048 | 5048 | 3128.4 | -3994.4 | 38.0608 | 1.1 | 2641.1 | 0.165371
5049 | 5049 | 3126.5 | -3994.4 | 38.1125 | 1.1 | 2642.2 | 0.1650234
5050 | 5050 | 3124.6 | -3994.4 | 38.0608 | 1.1 | 2643.3 | 0.1646758
5051 | 5051 | 3123.1 | -3994.4 | 37.9832 | 1.1 | 2644.4 | 0.1643282
5052 | 5052 | 3120.9 | -3994.4 | 37.9832 | 1.1 | 2645.5 | 0.1639805
5053 | 5053 | 3119.1 | -3994.4 | 38.0737 | 1.2 | 2646.7 | 0.1636013
5054 | 5054 | 3117.5 | -3994.4 | 38.0996 | 1.1 | 2647.8 | 0.1632537
5055 | 5055 | 3114.1 | -3994.4 | 38.035 | 1.1 | 2648.9 | 0.1629061
5056 | 5056 | 3112.5 | -3994.4 | 38.035 | 1.1 | 2650 | 0.1625585
5057 | 5057 | 3266.9 | -1104.1 | 38.035 | 0.3 | 2650.3 | 0.1624637
5058 | 5058 | 3266.9 | -1104.1 | 38.0091 | 0.3 | 2650.6 | 0.1623689
5059 | 5059 | 3269.7 | -1104.1 | 37.9573 | 0.3 | 2650.9 | 0.162274
5060 | 5060 | 3273.8 | -1104.1 | 37.9185 | 0.3 | 2651.2 | 0.1621792
5061 | 5061 | 3275.9 | -1104.1 | 37.8539 | 0.3 | 2651.5 | 0.1620844
5062 | 5062 | 3277.8 | -1104.1 | 37.8281 | 0.3 | 2651.8 | 0.1619896
5063 | 5063 | 3279.3 | -1104.1 | 37.8281 | 0.3 | 2652.1 | 0.1618948
5064 | 5064 | 3280.6 | -1104.1 | 37.8281 | 0.4 | 2652.5 | 0.1617684
5065 | 5065 | 3281.8 | -1104.1 | 37.854 | 0.3 | 2652.8 | 0.1616736
5066 | 5066 | 3284 | -1104.1 | 37.8022 | 0.3 | 2653.1 | 0.1615788
5067 | 5067 | 3284.9 | -1104.1 | 37.8022 | 0.3 | 2653.4 | 0.161484
5068 | 5068 | 3285.9 | -1104.1 | 37.7375 | 0.3 | 2653.7 | 0.1613892
5069 | 5069 | 3286.5 | -1104.1 | 37.7117 | 0.3 | 2654 | 0.1612944
5070 | 5070 | 3287.4 | -1104.1 | 37.66 | 0.3 | 2654.3 | 0.1611996
5071 | 5071 | 3288.3 | -1104.1 | 37.5824 | 0.3 | 2654.6 | 0.1611048
5072 | 5072 | 3289.6 | -1104.1 | 37.5436 | 0.3 | 2654.9 | 0.16101
5073 | 5073 | 3290.5 | -1104.1 | 37.5824 | 0.3 | 2655.2 | 0.1609152
5074 | 5074 | 3291.1 | -1104.1 | 37.5824 | 0.3 | 2655.5 | 0.1608204
5075 | 5075 | 3291.7 | -1104.1 | 37.5307 | 0.3 | 2655.8 | 0.1607256
5076 | 5076 | 3292.4 | -1104.1 | 37.4661 | 0.3 | 2656.1 | 0.1606308
5077 | 5077 | 3293 | -1104.1 | 37.4014 | 0.3 | 2656.4 | 0.160536
5078 | 5078 | 3293.9 | -1104.1 | 37.4014 | 0.3 | 2656.7 | 0.1604412
5079 | 5079 | 3294.2 | -1104.1 | 37.4014 | 0.4 | 2657.1 | 0.1603148
5080 | 5080 | 3294.8 | -1104.1 | 37.4532 | 0.3 | 2657.4 | 0.1602199
5081 | 5081 | 3295.2 | -1104.1 | 37.5437 | 0.3 | 2657.7 | 0.1601251
5082 | 5082 | 3295.5 | -1104.1 | 37.6212 | 0.3 | 2658 | 0.1600303
5083 | 5083 | 3296.1 | -1104.1 | 37.6212 | 0.3 | 2658.3 | 0.1599355
5084 | 5084 | 3296.7 | -1104.1 | 37.5954 | 0.3 | 2658.6 | 0.1598407
5085 | 5085 | 3297 | -1104.1 | 37.5954 | 0.3 | 2658.9 | 0.1597459
5086 | 5086 | 3297.3 | -1104.1 | 37.6212 | 0.3 | 2659.2 | 0.1596511
5087 | 5087 | 3297.9 | -1104.1 | 37.5695 | 0.3 | 2659.5 | 0.1595563
5088 | 5088 | 3297.9 | -1104.1 | 37.5048 | 0.3 | 2659.8 | 0.1594615
5089 | 5089 | 3298.6 | -1104.1 | 37.4919 | 0.3 | 2660.1 | 0.1593667
5090 | 5090 | 3298.6 | -1104.1 | 37.4919 | 0.3 | 2660.4 | 0.1592719
5091 | 5091 | 3299.2 | -1104.1 | 37.4919 | 0.3 | 2660.7 | 0.1591771
5092 | 5092 | 3299.5 | -1104.1 | 37.4919 | 0.3 | 2661 | 0.1590823
5093 | 5093 | 3299.8 | -1104.1 | 37.4919 | 0.3 | 2661.3 | 0.1589875
5094 | 5094 | 3300.1 | -1104.1 | 37.479 | 0.4 | 2661.7 | 0.1588611
5095 | 5095 | 3300.4 | -1104.1 | 37.4273 | 0.3 | 2662 | 0.1587663
5096 | 5096 | 3300.4 | -1104.1 | 37.3627 | 0.3 | 2662.3 | 0.1586715
5097 | 5097 | 3301 | -1104.1 | 37.3627 | 0.3 | 2662.6 | 0.1585767
5098 | 5098 | 3301 | -1104.1 | 37.3627 | 0.3 | 2662.9 | 0.1584819
5099 | 5099 | 3301.4 | -1104.1 | 37.4532 | 0.3 | 2663.2 | 0.1583871
5100 | 5100 | 3203.1 | -2961.3 | 37.5049 | 0.8 | 2664 | 0.1581342
5101 | 5101 | 3200.6 | -2960.9 | 37.6471 | 0.8 | 2664.8 | 0.1578814
5102 | 5102 | 3197.8 | -2960.9 | 37.7764 | 0.9 | 2665.7 | 0.157597
5103 | 5103 | 3195.9 | -2960.9 | 37.8022 | 0.8 | 2666.5 | 0.1573442
5104 | 5104 | 3194.1 | -2960.9 | 37.8022 | 0.8 | 2667.3 | 0.1570914
5105 | 5105 | 3191.9 | -2960.9 | 37.8539 | 0.8 | 2668.1 | 0.1568386
5106 | 5106 | 3190.4 | -2960.9 | 37.8797 | 0.9 | 2669 | 0.1565542
5107 | 5107 | 3187.3 | -2960.9 | 37.8797 | 0.8 | 2669.8 | 0.1563014
5108 | 5108 | 3273.8 | -1318.8 | 37.8022 | 0.4 | 2670.2 | 0.1561749
5109 | 5109 | 3275 | -1318.8 | 37.7634 | 0.3 | 2670.5 | 0.1560801
5110 | 5110 | 3275.6 | -1318.8 | 37.7375 | 0.4 | 2670.9 | 0.1559537
5111 | 5111 | 3276.9 | -1318.8 | 37.6988 | 0.4 | 2671.3 | 0.1558273
5112 | 5112 | 3277.5 | -1318.8 | 37.6083 | 0.3 | 2671.6 | 0.1557325
5113 | 5113 | 3277.8 | -1318.8 | 37.5824 | 0.4 | 2672 | 0.1556061
5114 | 5114 | 3278.4 | -1318.8 | 37.5565 | 0.4 | 2672.4 | 0.1554797
5115 | 5115 | 3278.7 | -1318.8 | 37.5565 | 0.3 | 2672.7 | 0.1553849
5116 | 5116 | 3279.3 | -1318.8 | 37.5694 | 0.4 | 2673.1 | 0.1552585
5117 | 5117 | 3279.6 | -1318.8 | 37.5694 | 0.4 | 2673.5 | 0.1551321
5118 | 5118 | 3280 | -1318.8 | 37.5694 | 0.3 | 2673.8 | 0.1550373
5119 | 5119 | 3280.3 | -1318.8 | 37.5177 | 0.4 | 2674.2 | 0.1549109
5120 | 5120 | 3280.6 | -1318.8 | 37.479 | 0.4 | 2674.6 | 0.1547845
5121 | 5121 | 3280.9 | -1318.8 | 37.479 | 0.3 | 2674.9 | 0.1546897
5122 | 5122 | 3281.2 | -1318.8 | 37.479 | 0.4 | 2675.3 | 0.1545633
5123 | 5123 | 3281.5 | -1318.8 | 37.5049 | 0.4 | 2675.7 | 0.1544369
5124 | 5124 | 3281.5 | -1318.8 | 37.6083 | 0.3 | 2676 | 0.1543421
5125 | 5125 | 3281.8 | -1318.8 | 37.6859 | 0.4 | 2676.4 | 0.1542156
5126 | 5126 | 3281.8 | -1318.8 | 37.7117 | 0.4 | 2676.8 | 0.1540892
5127 | 5127 | 3281.8 | -1318.8 | 37.6859 | 0.3 | 2677.1 | 0.1539944
5128 | 5128 | 3282.1 | -1318.8 | 37.6859 | 0.4 | 2677.5 | 0.153868
5129 | 5129 | 3279.6 | -1318.8 | 37.6212 | 0.4 | 2677.9 | 0.1537416
5130 | 5130 | 3282.4 | -1318.8 | 37.5048 | 0.3 | 2678.2 | 0.1536468
5131 | 5131 | 3282.4 | -1318.8 | 37.5048 | 0.4 | 2678.6 | 0.1535204
5132 | 5132 | 3282.4 | -1318.8 | 37.5048 | 0.4 | 2679 | 0.153394
5133 | 5133 | 3282.8 | -1318.8 | 37.5824 | 0.3 | 2679.3 | 0.1532992
5134 | 5134 | 3282.8 | -1318.8 | 37.5178 | 0.4 | 2679.7 | 0.1531728
5135 | 5135 | 3282.8 | -1318.8 | 37.6083 | 0.4 | 2680.1 | 0.1530464
5136 | 5136 | 3282.8 | -1318.8 | 37.6083 | 0.3 | 2680.4 | 0.1529516
5137 | 5137 | 3283.1 | -1318.8 | 37.5178 | 0.4 | 2680.8 | 0.1528252
5138 | 5138 | 3283.1 | -1318.8 | 37.5048 | 0.4 | 2681.2 | 0.1526988
5139 | 5139 | 3283.1 | -1318.8 | 37.4919 | 0.3 | 2681.5 | 0.152604
5140 | 5140 | 3283.1 | -1318.8 | 37.5565 | 0.4 | 2681.9 | 0.1524776
5141 | 5141 | 3283.1 | -1318.8 | 37.4919 | 0.4 | 2682.3 | 0.1523512
5142 | 5142 | 3283.4 | -1318.8 | 37.5565 | 0.3 | 2682.6 | 0.1522564
5143 | 5143 | 3283.4 | -1318.8 | 37.5694 | 0.4 | 2683 | 0.1521299
5144 | 5144 | 3241.5 | -2099.3 | 37.5953 | 0.6 | 2683.6 | 0.1519403
5145 | 5145 | 3240.3 | -2099.3 | 37.6212 | 0.6 | 2684.2 | 0.1517507
5146 | 5146 | 3239.3 | -2099.3 | 37.6212 | 0.5 | 2684.7 | 0.1515927
5147 | 5147 | 3238.4 | -2099.3 | 37.7117 | 0.6 | 2685.3 | 0.1514031
5148 | 5148 | 3237.5 | -2099.3 | 37.8022 | 0.6 | 2685.9 | 0.1512135
5149 | 5149 | 3236.6 | -2099.3 | 37.8022 | 0.6 | 2686.5 | 0.1510239
5150 | 5150 | 3235.9 | -2099.3 | 37.8151 | 0.6 | 2687.1 | 0.1508343
5151 | 5151 | 3234.1 | -2099.3 | 37.8151 | 0.6 | 2687.7 | 0.1506447
5152 | 5152 | 3230.7 | -2099.3 | 37.8151 | 0.5 | 2688.2 | 0.1504867
5153 | 5153 | 3232.8 | -2099.3 | 37.8151 | 0.6 | 2688.8 | 0.1502971
5154 | 5154 | 3232.2 | -2099.3 | 37.8151 | 0.6 | 2689.4 | 0.1501074
5155 | 5155 | 3231.6 | -2099.3 | 37.8151 | 0.6 | 2690 | 0.1499178
5156 | 5156 | 3231 | -2099.3 | 37.7893 | 0.6 | 2690.6 | 0.1497282
5157 | 5157 | 3229.7 | -2099.3 | 37.7764 | 0.6 | 2691.2 | 0.1495386
5158 | 5158 | 3226.3 | -2099.3 | 37.8152 | 0.5 | 2691.7 | 0.1493806
5159 | 5159 | 3228.8 | -2099.3 | 37.8152 | 0.6 | 2692.3 | 0.149191
5160 | 5160 | 3176.7 | -3042.4 | 37.8152 | 0.8 | 2693.1 | 0.1489382
5161 | 5161 | 3174.6 | -3042.4 | 37.8669 | 0.9 | 2694 | 0.1486538
5162 | 5162 | 3169.9 | -3042.4 | 37.8669 | 0.8 | 2694.8 | 0.148401
5163 | 5163 | 3170.8 | -3042.4 | 37.8669 | 0.9 | 2695.7 | 0.1481165
5164 | 5164 | 3169.3 | -3042.4 | 37.8669 | 0.8 | 2696.5 | 0.1478637
5165 | 5165 | 3167.7 | -3042.4 | 37.7764 | 0.9 | 2697.4 | 0.1475793
5166 | 5166 | 3166.2 | -3042.4 | 37.6988 | 0.8 | 2698.2 | 0.1473265
5167 | 5167 | 3163.4 | -3042.4 | 37.6988 | 0.9 | 2699.1 | 0.1470421
5168 | 5168 | 3159.4 | -3042.4 | 37.7764 | 0.8 | 2699.9 | 0.1467893
5169 | 5169 | 3160.6 | -3042.4 | 37.8927 | 0.9 | 2700.8 | 0.1465049
5170 | 5170 | 3159.4 | -3042.4 | 37.828 | 0.8 | 2701.6 | 0.1462521
5171 | 5171 | 3158.4 | -3042.4 | 37.828 | 0.8 | 2702.4 | 0.1459992
5172 | 5172 | 3157.2 | -3042.4 | 37.8797 | 0.9 | 2703.3 | 0.1457148
5173 | 5173 | 3156 | -3042.4 | 37.8151 | 0.8 | 2704.1 | 0.145462
5174 | 5174 | 3151 | -3042.4 | 37.7763 | 0.9 | 2705 | 0.1451776
5175 | 5175 | 3148.2 | -3117.9 | 37.7763 | 0.9 | 2705.9 | 0.1448932
5176 | 5176 | 3147 | -3118.3 | 37.8151 | 0.8 | 2706.7 | 0.1446404
5177 | 5177 | 3145.7 | -3118.3 | 37.8927 | 0.9 | 2707.6 | 0.144356
5178 | 5178 | 3144.5 | -3118.3 | 37.9962 | 0.9 | 2708.5 | 0.1440715
5179 | 5179 | 3143.6 | -3118.3 | 38.0737 | 0.8 | 2709.3 | 0.1438187
5180 | 5180 | 3151 | -2956.8 | 38.1642 | 0.8 | 2710.1 | 0.1435659
5181 | 5181 | 3149.8 | -2956.8 | 38.2806 | 0.8 | 2710.9 | 0.1433131
5182 | 5182 | 3148.8 | -2956.8 | 38.3581 | 0.9 | 2711.8 | 0.1430287
5183 | 5183 | 3148.2 | -2956.8 | 38.3581 | 0.8 | 2712.6 | 0.1427759
5184 | 5184 | 3147.6 | -2956.8 | 38.3581 | 0.8 | 2713.4 | 0.1425231
5185 | 5185 | 3146.7 | -2956.8 | 38.3581 | 0.8 | 2714.2 | 0.1422703
5186 | 5186 | 3145.7 | -2956.8 | 38.3322 | 0.8 | 2715 | 0.1420174
5187 | 5187 | 3145.1 | -2956.8 | 38.2934 | 0.9 | 2715.9 | 0.141733
5188 | 5188 | 3143.2 | -2956.8 | 38.2029 | 0.8 | 2716.7 | 0.1414802
5189 | 5189 | 3142.6 | -2956.8 | 38.0995 | 0.8 | 2717.5 | 0.1412274
5190 | 5190 | 3185.4 | -2181.1 | 38.0737 | 0.6 | 2718.1 | 0.1410378
5191 | 5191 | 3185.4 | -2181.1 | 38.0479 | 0.6 | 2718.7 | 0.1408482
5192 | 5192 | 3186.3 | -2181.1 | 38.0737 | 0.6 | 2719.3 | 0.1406586
5193 | 5193 | 3186.6 | -2181.1 | 38.0479 | 0.6 | 2719.9 | 0.140469
5194 | 5194 | 3155.6 | -2747.7 | 38.0479 | 0.8 | 2720.7 | 0.1402162
5195 | 5195 | 3155.6 | -2747.7 | 38.035 | 0.7 | 2721.4 | 0.1399949
5196 | 5196 | 3154.4 | -2747.7 | 38.0479 | 0.8 | 2722.2 | 0.1397421
5197 | 5197 | 3153.2 | -2748.5 | 38.0866 | 0.8 | 2723 | 0.1394893
5198 | 5198 | 3152.2 | -2748.5 | 38.0479 | 0.7 | 2723.7 | 0.1392681
5199 | 5199 | 3151.6 | -2748.5 | 38.0479 | 0.8 | 2724.5 | 0.1390153
5200 | 5200 | 3151 | -2748.5 | 38.035 | 0.7 | 2725.2 | 0.1387941
5201 | 5201 | 3150.1 | -2747.7 | 38.0091 | 0.8 | 2726 | 0.1385413
5202 | 5202 | 3149.4 | -2747.7 | 37.9573 | 0.8 | 2726.8 | 0.1382885
5203 | 5203 | 3145.4 | -2748.5 | 37.9573 | 0.7 | 2727.5 | 0.1380672
5204 | 5204 | 3184.5 | -2101.9 | 37.9444 | 0.6 | 2728.1 | 0.1378776
5205 | 5205 | 3184.5 | -2101.9 | 37.9703 | 0.6 | 2728.7 | 0.137688
5206 | 5206 | 3185.1 | -2102.3 | 37.9832 | 0.6 | 2729.3 | 0.1374984
5207 | 5207 | 3182.9 | -2102.3 | 37.9832 | 0.5 | 2729.8 | 0.1373404
5208 | 5208 | 3185.7 | -2102.3 | 38.009 | 0.6 | 2730.4 | 0.1371508
5209 | 5209 | 3186 | -2101.9 | 37.9832 | 0.6 | 2731 | 0.1369612
5210 | 5210 | 3186.3 | -2101.9 | 37.9573 | 0.6 | 2731.6 | 0.1367716
5211 | 5211 | 3186.3 | -2102.3 | 37.9573 | 0.6 | 2732.2 | 0.136582
5212 | 5212 | 3186.3 | -2102.3 | 37.9056 | 0.6 | 2732.8 | 0.1363924
5213 | 5213 | 3183.5 | -2102.3 | 37.9573 | 0.5 | 2733.3 | 0.1362344
5214 | 5214 | 3186.3 | -2101.9 | 37.9056 | 0.6 | 2733.9 | 0.1360447
5215 | 5215 | 3247.7 | -1023.4 | 37.8927 | 0.3 | 2734.2 | 0.1359499
5216 | 5216 | 3249.6 | -1023.4 | 37.9315 | 0.3 | 2734.5 | 0.1358551
5217 | 5217 | 3248.6 | -1023.4 | 37.8798 | 0.3 | 2734.8 | 0.1357603
5218 | 5218 | 3252.7 | -1023.4 | 37.8927 | 0.2 | 2735 | 0.1356971
5219 | 5219 | 3253.9 | -1023.4 | 37.8927 | 0.3 | 2735.3 | 0.1356023
5220 | 5220 | 3254.8 | -1023.4 | 37.9315 | 0.3 | 2735.6 | 0.1355075
5221 | 5221 | 3256.1 | -1023.4 | 37.9315 | 0.3 | 2735.9 | 0.1354127
5222 | 5222 | 3257 | -1023.4 | 37.9056 | 0.3 | 2736.2 | 0.1353179
5223 | 5223 | 3258.3 | -1023.4 | 37.9056 | 0.3 | 2736.5 | 0.1352231
5224 | 5224 | 3259.8 | -1023.4 | 37.9315 | 0.2 | 2736.7 | 0.1351599
5225 | 5225 | 3260.4 | -1023.4 | 37.9056 | 0.3 | 2737 | 0.1350651
5226 | 5226 | 3261 | -1023.4 | 37.9056 | 0.3 | 2737.3 | 0.1349703
5227 | 5227 | 3262 | -1023.4 | 37.8798 | 0.3 | 2737.6 | 0.1348755
5228 | 5228 | 3262.9 | -1023.4 | 37.841 | 0.3 | 2737.9 | 0.1347807
5229 | 5229 | 3263.8 | -1023.4 | 37.828 | 0.3 | 2738.2 | 0.1346859
5230 | 5230 | 3264.8 | -1023.4 | 37.8022 | 0.2 | 2738.4 | 0.1346227
5231 | 5231 | 3265.4 | -1023.4 | 37.828 | 0.3 | 2738.7 | 0.1345279
5232 | 5232 | 3266 | -1023.4 | 37.8022 | 0.3 | 2739 | 0.1344331
5233 | 5233 | 3266.3 | -1023.4 | 37.8022 | 0.3 | 2739.3 | 0.1343383
5234 | 5234 | 3266.9 | -1023.4 | 37.8152 | 0.3 | 2739.6 | 0.1342435
5235 | 5235 | 3267.9 | -1023.4 | 37.8798 | 0.3 | 2739.9 | 0.1341487
5236 | 5236 | 3268.5 | -1023.4 | 37.8798 | 0.3 | 2740.2 | 0.1340538
5237 | 5237 | 3268.8 | -1023.4 | 37.8152 | 0.2 | 2740.4 | 0.1339906
5238 | 5238 | 3269.4 | -1023.4 | 37.8798 | 0.3 | 2740.7 | 0.1338958
5239 | 5239 | 3269.7 | -1023.4 | 37.8152 | 0.3 | 2741 | 0.133801
5240 | 5240 | 3270.3 | -1023.4 | 37.7893 | 0.3 | 2741.3 | 0.1337062
5241 | 5241 | 3271 | -1023.4 | 37.7893 | 0.3 | 2741.6 | 0.1336114
5242 | 5242 | 3271.3 | -1023.4 | 37.8668 | 0.3 | 2741.9 | 0.1335166
5243 | 5243 | 3271.6 | -1023.4 | 37.8668 | 0.2 | 2742.1 | 0.1334534
5244 | 5244 | 3272.2 | -1023.4 | 37.8281 | 0.3 | 2742.4 | 0.1333586
5245 | 5245 | 3272.5 | -1023.4 | 37.8798 | 0.3 | 2742.7 | 0.1332638
5246 | 5246 | 3272.8 | -1023.4 | 37.8798 | 0.3 | 2743 | 0.133169
5247 | 5247 | 3273.4 | -1023.4 | 37.841 | 0.3 | 2743.3 | 0.1330742
5248 | 5248 | 3273.8 | -1023.4 | 37.841 | 0.3 | 2743.6 | 0.1329794
5249 | 5249 | 3274.1 | -1023.4 | 37.8798 | 0.2 | 2743.8 | 0.1329162
5250 | 5250 | 3274.4 | -1023.4 | 37.9056 | 0.3 | 2744.1 | 0.1328214
5251 | 5251 | 3248.6 | -1498.8 | 37.8668 | 0.4 | 2744.5 | 0.132695
5252 | 5252 | 3248.6 | -1498.8 | 37.8927 | 0.4 | 2744.9 | 0.1325686
5253 | 5253 | 3244.6 | -1498.8 | 37.8927 | 0.4 | 2745.3 | 0.1324422
5254 | 5254 | 3247.1 | -1498.8 | 37.8281 | 0.5 | 2745.8 | 0.1322842
5255 | 5255 | 3246.8 | -1498.8 | 37.8281 | 0.4 | 2746.2 | 0.1321578
5256 | 5256 | 3246.5 | -1498.8 | 37.8152 | 0.4 | 2746.6 | 0.1320313
5257 | 5257 | 3246.2 | -1498.8 | 37.8152 | 0.4 | 2747 | 0.1319049
5258 | 5258 | 3245.9 | -1498.8 | 37.8152 | 0.4 | 2747.4 | 0.1317785
5259 | 5259 | 3242.8 | -1498.8 | 37.8152 | 0.4 | 2747.8 | 0.1316521
5260 | 5260 | 3245.2 | -1498.8 | 37.8152 | 0.5 | 2748.3 | 0.1314941
5261 | 5261 | 3245.2 | -1498.8 | 37.7376 | 0.4 | 2748.7 | 0.1313677
5262 | 5262 | 3244.9 | -1498.8 | 37.7117 | 0.4 | 2749.1 | 0.1312413
5263 | 5263 | 3244.6 | -1498.8 | 37.7117 | 0.4 | 2749.5 | 0.1311149
5264 | 5264 | 3153.8 | -3106 | 37.7117 | 0.9 | 2750.4 | 0.1308305
5265 | 5265 | 3153.8 | -3106 | 37.8798 | 0.8 | 2751.2 | 0.1305777
5266 | 5266 | 3147.3 | -3106 | 38.022 | 0.9 | 2752.1 | 0.1302933
5267 | 5267 | 3144.8 | -3106 | 38.0608 | 0.9 | 2753 | 0.1300088
5268 | 5268 | 3142.6 | -3106 | 38.0608 | 0.8 | 2753.8 | 0.129756
5269 | 5269 | 3140.5 | -3106 | 38.0608 | 0.9 | 2754.7 | 0.1294716
5270 | 5270 | 3138.6 | -3106 | 38.0608 | 0.8 | 2755.5 | 0.1292188
5271 | 5271 | 3136.4 | -3106 | 38.0737 | 0.9 | 2756.4 | 0.1289344
5272 | 5272 | 3132.7 | -3106 | 38.0737 | 0.9 | 2757.3 | 0.12865
5273 | 5273 | 3131.2 | -3106 | 38.022 | 0.8 | 2758.1 | 0.1283972
5274 | 5274 | 3269.7 | -672.9 | 38.0608 | 0.2 | 2758.3 | 0.128334
5275 | 5275 | 3269.7 | -672.9 | 38.0091 | 0.2 | 2758.5 | 0.1282708
5276 | 5276 | 3274.7 | -672.9 | 38.0091 | 0.2 | 2758.7 | 0.1282076
5277 | 5277 | 3276.9 | -672.9 | 37.9444 | 0.1 | 2758.8 | 0.128176
5278 | 5278 | 3278.4 | -672.9 | 37.9315 | 0.2 | 2759 | 0.1281128
5279 | 5279 | 3280 | -672.9 | 37.9315 | 0.2 | 2759.2 | 0.1280496
5280 | 5280 | 3281.2 | -672.9 | 37.9056 | 0.2 | 2759.4 | 0.1279863
5281 | 5281 | 3283.4 | -672.9 | 37.9056 | 0.2 | 2759.6 | 0.1279231
5282 | 5282 | 3284.6 | -672.9 | 37.9056 | 0.2 | 2759.8 | 0.1278599
5283 | 5283 | 3285.5 | -672.9 | 37.8668 | 0.2 | 2760 | 0.1277967
5284 | 5284 | 3286.5 | -672.9 | 37.828 | 0.2 | 2760.2 | 0.1277335
5285 | 5285 | 3287.4 | -672.9 | 37.8797 | 0.1 | 2760.3 | 0.1277019
5286 | 5286 | 3288 | -672.9 | 37.8797 | 0.2 | 2760.5 | 0.1276387
5287 | 5287 | 3286.8 | -672.9 | 37.8797 | 0.2 | 2760.7 | 0.1275755
5288 | 5288 | 3290.5 | -672.9 | 37.8927 | 0.2 | 2760.9 | 0.1275123
5289 | 5289 | 3291.4 | -672.9 | 37.8927 | 0.2 | 2761.1 | 0.1274491
5290 | 5290 | 3292.1 | -672.9 | 37.9057 | 0.2 | 2761.3 | 0.1273859
5291 | 5291 | 3292.7 | -672.9 | 37.8669 | 0.2 | 2761.5 | 0.1273227
5292 | 5292 | 3293.3 | -672.9 | 37.9186 | 0.2 | 2761.7 | 0.1272595
5293 | 5293 | 3294.2 | -672.9 | 37.8669 | 0.1 | 2761.8 | 0.1272279
5294 | 5294 | 3294.8 | -672.9 | 37.8669 | 0.2 | 2762 | 0.1271647
5295 | 5295 | 3295.5 | -672.9 | 37.8669 | 0.2 | 2762.2 | 0.1271015
5296 | 5296 | 3296.1 | -672.9 | 37.8151 | 0.2 | 2762.4 | 0.1270383
5297 | 5297 | 3296.4 | -672.9 | 37.828 | 0.2 | 2762.6 | 0.1269751
5298 | 5298 | 3297 | -672.9 | 37.7504 | 0.2 | 2762.8 | 0.1269119
5299 | 5299 | 3297.6 | -672.9 | 37.7504 | 0.2 | 2763 | 0.1268487
5300 | 5300 | 3298.3 | -672.9 | 37.7504 | 0.1 | 2763.1 | 0.1268171
5301 | 5301 | 3298.6 | -672.9 | 37.7504 | 0.2 | 2763.3 | 0.1267539
5302 | 5302 | 3299.2 | -672.9 | 37.7892 | 0.2 | 2763.5 | 0.1266907
5303 | 5303 | 3299.2 | -672.9 | 37.7892 | 0.2 | 2763.7 | 0.1266275
5304 | 5304 | 3299.8 | -672.9 | 37.841 | 0.2 | 2763.9 | 0.1265643
5305 | 5305 | 3300.4 | -672.9 | 37.841 | 0.2 | 2764.1 | 0.1265011
5306 | 5306 | 3301 | -672.9 | 37.841 | 0.2 | 2764.3 | 0.1264379
5307 | 5307 | 3301.4 | -672.9 | 37.828 | 0.2 | 2764.5 | 0.1263747
5308 | 5308 | 3301.7 | -672.9 | 37.8022 | 0.1 | 2764.6 | 0.1263431
5309 | 5309 | 3302 | -672.9 | 37.8022 | 0.2 | 2764.8 | 0.1262799
5310 | 5310 | 3302.3 | -672.9 | 37.8022 | 0.2 | 2765 | 0.1262167
5311 | 5311 | 3302.9 | -672.9 | 37.8022 | 0.2 | 2765.2 | 0.1261535
5312 | 5312 | 3303.5 | -672.9 | 37.7634 | 0.2 | 2765.4 | 0.1260903
5313 | 5313 | 3303.5 | -672.9 | 37.7634 | 0.2 | 2765.6 | 0.1260271
5314 | 5314 | 3303.8 | -672.9 | 37.7634 | 0.2 | 2765.8 | 0.1259638
5315 | 5315 | 3304.5 | -672.9 | 37.7634 | 0.2 | 2766 | 0.1259006
5316 | 5316 | 3305.1 | -672.9 | 37.7634 | 0.1 | 2766.1 | 0.125869
5317 | 5317 | 3291.4 | -922.9 | 37.8022 | 0.3 | 2766.4 | 0.1257742
5318 | 5318 | 3291.4 | -922.9 | 37.8539 | 0.2 | 2766.6 | 0.125711
5319 | 5319 | 3291.1 | -922.9 | 37.8539 | 0.3 | 2766.9 | 0.1256162
5320 | 5320 | 3291.1 | -922.9 | 37.8539 | 0.2 | 2767.1 | 0.125553
5321 | 5321 | 3291.1 | -922.9 | 37.828 | 0.3 | 2767.4 | 0.1254582
5322 | 5322 | 3291.1 | -922.9 | 37.828 | 0.2 | 2767.6 | 0.125395
5323 | 5323 | 3291.1 | -922.9 | 37.8151 | 0.3 | 2767.9 | 0.1253002
5324 | 5324 | 3291.1 | -922.9 | 37.8151 | 0.3 | 2768.2 | 0.1252054
5325 | 5325 | 3291.1 | -922.9 | 37.8539 | 0.2 | 2768.4 | 0.1251422
5326 | 5326 | 3291.1 | -922.9 | 37.841 | 0.3 | 2768.7 | 0.1250474
5327 | 5327 | 3291.1 | -922.9 | 37.8927 | 0.2 | 2768.9 | 0.1249842
5328 | 5328 | 3291.1 | -922.9 | 37.841 | 0.3 | 2769.2 | 0.1248894
5329 | 5329 | 3291.1 | -922.9 | 37.8539 | 0.2 | 2769.4 | 0.1248262
5330 | 5330 | 3288 | -922.9 | 37.828 | 0.3 | 2769.7 | 0.1247314
5331 | 5331 | 3291.1 | -922.9 | 37.828 | 0.2 | 2769.9 | 0.1246682
5332 | 5332 | 3291.1 | -922.9 | 37.828 | 0.3 | 2770.2 | 0.1245734
5333 | 5333 | 3291.1 | -922.9 | 37.8151 | 0.3 | 2770.5 | 0.1244786
5334 | 5334 | 3291.4 | -922.9 | 37.8151 | 0.2 | 2770.7 | 0.1244154
5335 | 5335 | 3291.4 | -922.9 | 37.8151 | 0.3 | 2771 | 0.1243206
5336 | 5336 | 3288.3 | -922.9 | 37.8151 | 0.2 | 2771.2 | 0.1242574
5337 | 5337 | 3291.4 | -922.9 | 37.8022 | 0.3 | 2771.5 | 0.1241626
5338 | 5338 | 3291.4 | -922.9 | 37.8022 | 0.2 | 2771.7 | 0.1240994
5339 | 5339 | 3291.4 | -922.9 | 37.8798 | 0.3 | 2772 | 0.1240046
5340 | 5340 | 3291.4 | -922.9 | 37.9057 | 0.3 | 2772.3 | 0.1239097
5341 | 5341 | 3291.4 | -922.9 | 37.8669 | 0.2 | 2772.5 | 0.1238465
5342 | 5342 | 3288.3 | -922.9 | 37.8669 | 0.3 | 2772.8 | 0.1237517
5343 | 5343 | 3291.7 | -922.9 | 37.8798 | 0.2 | 2773 | 0.1236885
5344 | 5344 | 3291.7 | -922.9 | 37.9186 | 0.3 | 2773.3 | 0.1235937
5345 | 5345 | 3291.7 | -922.9 | 37.8798 | 0.2 | 2773.5 | 0.1235305
5346 | 5346 | 3291.7 | -922.9 | 37.8798 | 0.3 | 2773.8 | 0.1234357
5347 | 5347 | 3291.7 | -922.9 | 37.8669 | 0.2 | 2774 | 0.1233725
5348 | 5348 | 3291.7 | -922.9 | 37.8798 | 0.3 | 2774.3 | 0.1232777
5349 | 5349 | 3291.7 | -922.9 | 37.8798 | 0.3 | 2774.6 | 0.1231829
5350 | 5350 | 3291.7 | -922.9 | 37.8669 | 0.2 | 2774.8 | 0.1231197
5351 | 5351 | 3291.7 | -922.9 | 37.8927 | 0.3 | 2775.1 | 0.1230249
5352 | 5352 | 3291.7 | -922.9 | 37.9056 | 0.2 | 2775.3 | 0.1229617
5353 | 5353 | 3291.7 | -922.9 | 37.9444 | 0.3 | 2775.6 | 0.1228669
5354 | 5354 | 3291.7 | -922.9 | 37.9444 | 0.2 | 2775.8 | 0.1228037
5355 | 5355 | 3291.7 | -922.9 | 37.9444 | 0.3 | 2776.1 | 0.1227089
5356 | 5356 | 3291.7 | -922.9 | 38.0091 | 0.3 | 2776.4 | 0.1226141
5357 | 5357 | 3291.7 | -922.9 | 38.0091 | 0.2 | 2776.6 | 0.1225509
5358 | 5358 | 3291.7 | -922.9 | 37.9703 | 0.3 | 2776.9 | 0.1224561
5359 | 5359 | 3292.1 | -922.9 | 37.9574 | 0.2 | 2777.1 | 0.1223929
5360 | 5360 | 3291.7 | -922.9 | 37.9962 | 0.3 | 2777.4 | 0.1222981
5361 | 5361 | 3292.1 | -922.9 | 37.9962 | 0.2 | 2777.6 | 0.1222349
5362 | 5362 | 3292.1 | -922.9 | 37.9703 | 0.3 | 2777.9 | 0.1221401
5363 | 5363 | 3292.1 | -922.9 | 38.022 | 0.2 | 2778.1 | 0.1220769
5364 | 5364 | 3097.7 | -4269.7 | 38.0349 | 1.2 | 2779.3 | 0.1216976
5365 | 5365 | 3090.2 | -4269.7 | 38.0349 | 1.2 | 2780.5 | 0.1213184
5366 | 5366 | 3084.3 | -4270 | 37.9961 | 1.2 | 2781.7 | 0.1209392
5367 | 5367 | 3078.8 | -4269.7 | 37.9961 | 1.1 | 2782.8 | 0.1205916
5368 | 5368 | 3074.1 | -4269.7 | 38.0349 | 1.2 | 2784 | 0.1202124
5369 | 5369 | 3069.8 | -4269.7 | 37.9702 | 1.2 | 2785.2 | 0.1198331
5370 | 5370 | 3061.4 | -4270 | 37.9573 | 1.2 | 2786.4 | 0.1194539
5371 | 5371 | 3059.8 | -4233.2 | 38.022 | 1.2 | 2787.6 | 0.1190747
5372 | 5372 | 3053.3 | -4233.6 | 38.0608 | 1.2 | 2788.8 | 0.1186955
5373 | 5373 | 3052.4 | -4233.6 | 38.0608 | 1.1 | 2789.9 | 0.1183479
5374 | 5374 | 3152.2 | -2527.1 | 38.0866 | 0.7 | 2790.6 | 0.1181267
5375 | 5375 | 3152.9 | -2527.1 | 38.1254 | 0.7 | 2791.3 | 0.1179054
5376 | 5376 | 3152.5 | -2527.1 | 38.1254 | 0.7 | 2792 | 0.1176842
5377 | 5377 | 3175.5 | -2141.7 | 38.1254 | 0.6 | 2792.6 | 0.1174946
5378 | 5378 | 3175.5 | -2141.7 | 38.1642 | 0.6 | 2793.2 | 0.117305
5379 | 5379 | 3173.3 | -2141.7 | 38.1254 | 0.6 | 2793.8 | 0.1171154
5380 | 5380 | 3175.8 | -2141.7 | 38.1254 | 0.6 | 2794.4 | 0.1169258
5381 | 5381 | 3175.5 | -2141.7 | 38.1254 | 0.6 | 2795 | 0.1167362
5382 | 5382 | 3175.5 | -2141.7 | 38.0867 | 0.6 | 2795.6 | 0.1165466
5383 | 5383 | 3265.4 | -636.5 | 38.1254 | 0.2 | 2795.8 | 0.1164834
5384 | 5384 | 3265.4 | -636.5 | 38.0866 | 0.2 | 2796 | 0.1164202
5385 | 5385 | 3270 | -636.5 | 38.0866 | 0.1 | 2796.1 | 0.1163886
5386 | 5386 | 3271.9 | -636.5 | 38.0866 | 0.2 | 2796.3 | 0.1163254
5387 | 5387 | 3273.4 | -636.5 | 38.0866 | 0.2 | 2796.5 | 0.1162622
5388 | 5388 | 3274.7 | -636.5 | 38.1383 | 0.2 | 2796.7 | 0.116199
5389 | 5389 | 3275.9 | -636.5 | 38.1125 | 0.1 | 2796.8 | 0.1161674
5390 | 5390 | 3277.5 | -636.5 | 38.1642 | 0.2 | 2797 | 0.1161042
5391 | 5391 | 3276.5 | -636.5 | 38.1642 | 0.2 | 2797.2 | 0.116041
5392 | 5392 | 3280.3 | -636.5 | 38.1125 | 0.2 | 2797.4 | 0.1159778
5393 | 5393 | 3281.2 | -636.5 | 38.0479 | 0.1 | 2797.5 | 0.1159462
5394 | 5394 | 3282.1 | -636.5 | 38.0479 | 0.2 | 2797.7 | 0.1158829
5395 | 5395 | 3282.8 | -636.5 | 38.0479 | 0.2 | 2797.9 | 0.1158197
5396 | 5396 | 3283.7 | -636.5 | 38.0091 | 0.2 | 2798.1 | 0.1157565
5397 | 5397 | 3284.3 | -636.5 | 37.9703 | 0.2 | 2798.3 | 0.1156933
5398 | 5398 | 3285.9 | -636.5 | 38.0479 | 0.1 | 2798.4 | 0.1156617
5399 | 5399 | 3286.2 | -636.5 | 38.0737 | 0.2 | 2798.6 | 0.1155985
5400 | 5400 | 3286.8 | -636.5 | 38.022 | 0.2 | 2798.8 | 0.1155353
5401 | 5401 | 3287.4 | -636.5 | 37.9703 | 0.2 | 2799 | 0.1154721
5402 | 5402 | 3288 | -636.5 | 37.9703 | 0.1 | 2799.1 | 0.1154405
5403 | 5403 | 3288.6 | -636.5 | 38.022 | 0.2 | 2799.3 | 0.1153773
5404 | 5404 | 3289.6 | -636.5 | 38.0091 | 0.2 | 2799.5 | 0.1153141
5405 | 5405 | 3290.5 | -636.5 | 37.9703 | 0.2 | 2799.7 | 0.1152509
5406 | 5406 | 3290.8 | -636.5 | 37.9574 | 0.1 | 2799.8 | 0.1152193
5407 | 5407 | 3291.1 | -636.5 | 37.9962 | 0.2 | 2800 | 0.1151561
5408 | 5408 | 3291.7 | -636.5 | 38.0479 | 0.2 | 2800.2 | 0.1150929
5409 | 5409 | 3292.1 | -636.5 | 38.0479 | 0.2 | 2800.4 | 0.1150297
5410 | 5410 | 3293 | -636.5 | 38.0091 | 0.2 | 2800.6 | 0.1149665
5411 | 5411 | 3293.3 | -636.5 | 38.0996 | 0.1 | 2800.7 | 0.1149349
5412 | 5412 | 3293.6 | -636.5 | 38.1384 | 0.2 | 2800.9 | 0.1148717
5413 | 5413 | 3293.9 | -636.5 | 38.0996 | 0.2 | 2801.1 | 0.1148085
5414 | 5414 | 3294.2 | -636.5 | 38.0091 | 0.2 | 2801.3 | 0.1147453
5415 | 5415 | 3294.5 | -636.5 | 37.9574 | 0.1 | 2801.4 | 0.1147137
5416 | 5416 | 3295.2 | -636.5 | 38.022 | 0.2 | 2801.6 | 0.1146505
5417 | 5417 | 3295.8 | -636.5 | 38.022 | 0.2 | 2801.8 | 0.1145873
5418 | 5418 | 3296.1 | -636.5 | 37.9832 | 0.2 | 2802 | 0.1145241
5419 | 5419 | 3296.4 | -636.5 | 38.0478 | 0.1 | 2802.1 | 0.1144925
5420 | 5420 | 3296.7 | -636.5 | 38.0608 | 0.2 | 2802.3 | 0.1144293
5421 | 5421 | 3296.7 | -636.5 | 38.0608 | 0.2 | 2802.5 | 0.1143661
5422 | 5422 | 3297.3 | -636.5 | 38.0737 | 0.2 | 2802.7 | 0.1143029
5423 | 5423 | 3297.6 | -636.5 | 38.022 | 0.1 | 2802.8 | 0.1142713
5424 | 5424 | 3297.9 | -636.5 | 37.9703 | 0.2 | 2803 | 0.1142081
5425 | 5425 | 3298.3 | -636.5 | 37.9444 | 0.2 | 2803.2 | 0.1141449
5426 | 5426 | 3298.6 | -636.5 | 37.8927 | 0.2 | 2803.4 | 0.1140817
5427 | 5427 | 3298.6 | -636.5 | 37.9315 | 0.2 | 2803.6 | 0.1140185
5428 | 5428 | 3299.2 | -636.5 | 37.9315 | 0.1 | 2803.7 | 0.1139869
5429 | 5429 | 3299.5 | -636.5 | 37.9315 | 0.2 | 2803.9 | 0.1139237
5430 | 5430 | 3299.5 | -636.5 | 37.9832 | 0.2 | 2804.1 | 0.1138604
5431 | 5431 | 3299.8 | -636.5 | 37.9832 | 0.2 | 2804.3 | 0.1137972
5432 | 5432 | 3300.1 | -636.5 | 37.9961 | 0.1 | 2804.4 | 0.1137656
5433 | 5433 | 3300.4 | -636.5 | 37.9832 | 0.2 | 2804.6 | 0.1137024
5434 | 5434 | 3271.9 | -1130.2 | 37.9961 | 0.3 | 2804.9 | 0.1136076
5435 | 5435 | 3271.9 | -1130.2 | 38.0349 | 0.3 | 2805.2 | 0.1135128
5436 | 5436 | 3270.7 | -1130.2 | 38.0608 | 0.3 | 2805.5 | 0.113418
5437 | 5437 | 3270 | -1130.2 | 38.0737 | 0.4 | 2805.9 | 0.1132916
5438 | 5438 | 3269.7 | -1130.2 | 38.1254 | 0.3 | 2806.2 | 0.1131968
5439 | 5439 | 3269.4 | -1130.2 | 38.1254 | 0.3 | 2806.5 | 0.113102
5440 | 5440 | 3268.8 | -1130.2 | 38.1513 | 0.3 | 2806.8 | 0.1130072
5441 | 5441 | 3268.5 | -1130.2 | 38.1642 | 0.3 | 2807.1 | 0.1129124
5442 | 5442 | 3267.9 | -1130.2 | 38.2159 | 0.3 | 2807.4 | 0.1128176
5443 | 5443 | 3267.6 | -1130.2 | 38.24825 | 0.3 | 2807.7 | 0.1127228
5444 | 5444 | 3269.1 | -1102.6 | 38.1901 | 0.3 | 2808 | 0.112628
5445 | 5445 | 3269.1 | -1102.6 | 38.1901 | 0.3 | 2808.3 | 0.1125332
5446 | 5446 | 3268.8 | -1102.6 | 38.1901 | 0.3 | 2808.6 | 0.1124384
5447 | 5447 | 3268.5 | -1102.6 | 38.0737 | 0.3 | 2808.9 | 0.1123436
5448 | 5448 | 3268.2 | -1102.6 | 38.0737 | 0.3 | 2809.2 | 0.1122488
5449 | 5449 | 3267.9 | -1102.6 | 38.0737 | 0.3 | 2809.5 | 0.112154
5450 | 5450 | 3267.9 | -1102.6 | 38.1384 | 0.3 | 2809.8 | 0.1120592
5451 | 5451 | 3267.6 | -1102.6 | 38.1384 | 0.4 | 2810.2 | 0.1119328
5452 | 5452 | 3267.2 | -1102.6 | 38.1384 | 0.3 | 2810.5 | 0.1118379
5453 | 5453 | 3267.2 | -1102.6 | 38.1384 | 0.3 | 2810.8 | 0.1117431
5454 | 5454 | 3266.9 | -1102.6 | 38.1384 | 0.3 | 2811.1 | 0.1116483
5455 | 5455 | 3266.9 | -1102.6 | 38.1513 | 0.3 | 2811.4 | 0.1115535
5456 | 5456 | 3266.6 | -1102.6 | 38.1254 | 0.3 | 2811.7 | 0.1114587
5457 | 5457 | 3266.6 | -1102.6 | 38.0478 | 0.3 | 2812 | 0.1113639
5458 | 5458 | 3266.3 | -1102.6 | 38.0607 | 0.3 | 2812.3 | 0.1112691
5459 | 5459 | 3266 | -1102.6 | 38.1383 | 0.3 | 2812.6 | 0.1111743
5460 | 5460 | 3266 | -1102.6 | 38.1383 | 0.3 | 2812.9 | 0.1110795
5461 | 5461 | 3265.7 | -1102.6 | 38.0866 | 0.3 | 2813.2 | 0.1109847
5462 | 5462 | 3265.7 | -1102.6 | 38.0995 | 0.3 | 2813.5 | 0.1108899
5463 | 5463 | 3265.1 | -1102.6 | 38.1642 | 0.3 | 2813.8 | 0.1107951
5464 | 5464 | 3190.7 | -2340 | 38.1901 | 0.7 | 2814.5 | 0.1105739
5465 | 5465 | 3187.6 | -2340 | 38.1901 | 0.6 | 2815.1 | 0.1103843
5466 | 5466 | 3185.1 | -2340 | 38.1901 | 0.7 | 2815.8 | 0.1101631
5467 | 5467 | 3182.9 | -2340 | 38.203 | 0.6 | 2816.4 | 0.1099735
5468 | 5468 | 3181.1 | -2340 | 38.216 | 0.7 | 2817.1 | 0.1097522
5469 | 5469 | 3179.5 | -2340 | 38.216 | 0.6 | 2817.7 | 0.1095626
5470 | 5470 | 3175.8 | -2340 | 38.216 | 0.6 | 2818.3 | 0.109373
5471 | 5471 | 3121.2 | -3202.3 | 38.216 | 0.9 | 2819.2 | 0.1090886
5472 | 5472 | 3121.2 | -3202.3 | 38.216 | 0.9 | 2820.1 | 0.1088042
5473 | 5473 | 3114.1 | -3202.3 | 38.216 | 0.9 | 2821 | 0.1085198
5474 | 5474 | 3111.3 | -3202.3 | 38.216 | 0.9 | 2821.9 | 0.1082354
5475 | 5475 | 3108.2 | -3202.3 | 38.2418 | 0.8 | 2822.7 | 0.1079826
5476 | 5476 | 3105.7 | -3202.3 | 38.2935 | 0.9 | 2823.6 | 0.1076981
5477 | 5477 | 3103.2 | -3202.3 | 38.3064 | 0.9 | 2824.5 | 0.1074137
5478 | 5478 | 3100.8 | -3202.3 | 38.2805 | 0.9 | 2825.4 | 0.1071293
5479 | 5479 | 3096.4 | -3202.3 | 38.2805 | 0.9 | 2826.3 | 0.1068449
5480 | 5480 | 3137 | -2527.1 | 38.2805 | 0.7 | 2827 | 0.1066237
5481 | 5481 | 3136.4 | -2527.1 | 38.3064 | 0.7 | 2827.7 | 0.1064025
5482 | 5482 | 3135.8 | -2527.1 | 38.2288 | 0.7 | 2828.4 | 0.1061813
5483 | 5483 | 3134.9 | -2527.1 | 38.2159 | 0.7 | 2829.1 | 0.1059601
5484 | 5484 | 3133.9 | -2527.1 | 38.2935 | 0.7 | 2829.8 | 0.1057388
5485 | 5485 | 3133 | -2527.1 | 38.2935 | 0.7 | 2830.5 | 0.1055176
5486 | 5486 | 3132.1 | -2527.1 | 38.2805 | 0.7 | 2831.2 | 0.1052964
5487 | 5487 | 3130.5 | -2527.1 | 38.203 | 0.7 | 2831.9 | 0.1050752
5488 | 5488 | 3129.3 | -2527.1 | 38.2805 | 0.7 | 2832.6 | 0.104854
5489 | 5489 | 3128.7 | -2527.1 | 38.2934 | 0.7 | 2833.3 | 0.1046328
5490 | 5490 | 3035 | -3968.7 | 38.2159 | 1.1 | 2834.4 | 0.1042852
5491 | 5491 | 3029.5 | -3968.7 | 38.19 | 1.1 | 2835.5 | 0.1039376
5492 | 5492 | 3025.1 | -3968.7 | 38.19 | 1.1 | 2836.6 | 0.1035899
5493 | 5493 | 3021.1 | -3968.7 | 38.3193 | 1.1 | 2837.7 | 0.1032423
5494 | 5494 | 3017.7 | -3968.7 | 38.2159 | 1.1 | 2838.8 | 0.1028947
5495 | 5495 | 3014.6 | -3968.7 | 38.1772 | 1.1 | 2839.9 | 0.1025471
5496 | 5496 | 3011.5 | -3968.7 | 38.2547 | 1.1 | 2841 | 0.1021995
5497 | 5497 | 3005.3 | -3968.7 | 38.2547 | 1.1 | 2842.1 | 0.1018519
5498 | 5498 | 3002.5 | -3968.7 | 38.2418 | 1.1 | 2843.2 | 0.1015042
5499 | 5499 | 3204 | -811.7 | 38.2418 | 0.2 | 2843.4 | 0.101441
5500 | 5500 | 3213.3 | -811.7 | 38.2805 | 0.3 | 2843.7 | 0.1013462
5501 | 5501 | 3217.3 | -811.7 | 38.3193 | 0.2 | 2843.9 | 0.101283
5502 | 5502 | 3220.1 | -811.7 | 38.3193 | 0.2 | 2844.1 | 0.1012198
5503 | 5503 | 3222.9 | -811.7 | 38.3193 | 0.2 | 2844.3 | 0.1011566
5504 | 5504 | 3225.1 | -811.7 | 38.3581 | 0.3 | 2844.6 | 0.1010618
5505 | 5505 | 3226.9 | -811.7 | 38.3193 | 0.2 | 2844.8 | 0.1009986
5506 | 5506 | 3230 | -811.7 | 38.3322 | 0.2 | 2845 | 0.1009354
5507 | 5507 | 3231.6 | -811.7 | 38.3322 | 0.2 | 2845.2 | 0.1008722
5508 | 5508 | 3232.8 | -811.7 | 38.3839 | 0.3 | 2845.5 | 0.1007774
5509 | 5509 | 3234.1 | -811.7 | 38.3839 | 0.2 | 2845.7 | 0.1007142
5510 | 5510 | 3235.6 | -811.7 | 38.3839 | 0.2 | 2845.9 | 0.100651
5511 | 5511 | 3236.6 | -811.7 | 38.3839 | 0.2 | 2846.1 | 0.1005878
5512 | 5512 | 3237.8 | -811.7 | 38.3452 | 0.3 | 2846.4 | 0.100493
5513 | 5513 | 3239.7 | -811.7 | 38.2935 | 0.2 | 2846.6 | 0.1004298
5514 | 5514 | 3240.3 | -811.7 | 38.2418 | 0.2 | 2846.8 | 0.1003666
5515 | 5515 | 3241.2 | -811.7 | 38.216 | 0.2 | 2847 | 0.1003034
5516 | 5516 | 3242.1 | -811.7 | 38.2289 | 0.3 | 2847.3 | 0.1002086
5517 | 5517 | 3242.8 | -811.7 | 38.2547 | 0.2 | 2847.5 | 0.1001454
5518 | 5518 | 3243.4 | -811.7 | 38.2289 | 0.2 | 2847.7 | 0.1000822
5519 | 5519 | 3244.9 | -811.7 | 38.2289 | 0.2 | 2847.9 | 0.100019
5520 | 5520 | 3245.5 | -811.7 | 38.2289 | 0.3 | 2848.2 | 0.09992416
5521 | 5521 | 3245.9 | -811.7 | 38.2676 | 0.2 | 2848.4 | 0.09986095
5522 | 5522 | 3246.5 | -811.7 | 38.2547 | 0.2 | 2848.6 | 0.09979775
5523 | 5523 | 3247.1 | -811.7 | 38.1901 | 0.2 | 2848.8 | 0.09973455
5524 | 5524 | 3247.7 | -811.7 | 38.2547 | 0.3 | 2849.1 | 0.09963974
5525 | 5525 | 3249 | -811.7 | 38.2547 | 0.2 | 2849.3 | 0.09957654
5526 | 5526 | 3249.6 | -811.7 | 38.2417 | 0.2 | 2849.5 | 0.09951334
5527 | 5527 | 3249.9 | -811.7 | 38.2547 | 0.2 | 2849.7 | 0.09945013
5528 | 5528 | 3250.5 | -811.7 | 38.3194 | 0.3 | 2850 | 0.09935533
5529 | 5529 | 3250.8 | -811.7 | 38.3194 | 0.2 | 2850.2 | 0.09929212
5530 | 5530 | 3251.1 | -811.7 | 38.2935 | 0.2 | 2850.4 | 0.09922892
5531 | 5531 | 3252.1 | -811.7 | 38.2935 | 0.2 | 2850.6 | 0.09916572
5532 | 5532 | 3252.4 | -811.7 | 38.2935 | 0.3 | 2850.9 | 0.09907091
5533 | 5533 | 3252.7 | -811.7 | 38.2418 | 0.2 | 2851.1 | 0.09900771
5534 | 5534 | 3253 | -811.7 | 38.2418 | 0.2 | 2851.3 | 0.09894451
5535 | 5535 | 3253.3 | -811.7 | 38.2805 | 0.2 | 2851.5 | 0.0988813
5536 | 5536 | 3251.1 | -811.7 | 38.2676 | 0.3 | 2851.8 | 0.0987865
5537 | 5537 | 3254.5 | -811.7 | 38.2289 | 0.2 | 2852 | 0.0987233
5538 | 5538 | 3254.8 | -811.7 | 38.2289 | 0.2 | 2852.2 | 0.09866009
5539 | 5539 | 3255.2 | -811.7 | 38.2547 | 0.2 | 2852.4 | 0.09859689
5540 | 5540 | 3255.5 | -811.7 | 38.2547 | 0.3 | 2852.7 | 0.09850209
5541 | 5541 | 3255.8 | -811.7 | 38.2418 | 0.2 | 2852.9 | 0.09843888
5542 | 5542 | 3253.3 | -811.7 | 38.2289 | 0.2 | 2853.1 | 0.09837568
5543 | 5543 | 3256.7 | -811.7 | 38.1642 | 0.2 | 2853.3 | 0.09831248
5544 | 5544 | 3256.7 | -811.7 | 38.2547 | 0.3 | 2853.6 | 0.09821767
5545 | 5545 | 3257 | -811.7 | 38.2547 | 0.2 | 2853.8 | 0.09815447
5546 | 5546 | 3257.3 | -811.7 | 38.2289 | 0.2 | 2854 | 0.09809127
5547 | 5547 | 3257.3 | -811.7 | 38.1901 | 0.2 | 2854.2 | 0.09802806
5548 | 5548 | 2999.4 | -4823.2 | 38.1901 | 1.3 | 2855.5 | 0.09761724
5549 | 5549 | 2989.2 | -4823.2 | 38.1901 | 1.4 | 2856.9 | 0.09717482
5550 | 5550 | 2979.2 | -4823.2 | 37.9315 | 1.3 | 2858.2 | 0.096764
5551 | 5551 | 2971.2 | -4823.2 | 37.6729 | 1.4 | 2859.6 | 0.09632158
5552 | 5552 | 2963.7 | -4823.2 | 37.6729 | 1.3 | 2860.9 | 0.09591076
5553 | 5553 | 2957.2 | -4823.2 | 37.6729 | 1.3 | 2862.2 | 0.09549994
5554 | 5554 | 2969.3 | -4448.2 | 37.7764 | 1.2 | 2863.4 | 0.09512072
5555 | 5555 | 2969.3 | -4448.2 | 37.854 | 1.3 | 2864.7 | 0.0947099
5556 | 5556 | 2962.8 | -4448.6 | 37.854 | 1.2 | 2865.9 | 0.09433068
5557 | 5557 | 2958.5 | -4448.6 | 37.8798 | 1.2 | 2867.1 | 0.09395146
5558 | 5558 | 2954.1 | -4448.6 | 37.8927 | 1.3 | 2868.4 | 0.09354064
5559 | 5559 | 3058.3 | -2836.6 | 37.9056 | 0.8 | 2869.2 | 0.09328783
5560 | 5560 | 3058.3 | -2836.6 | 38.0607 | 0.8 | 2870 | 0.09303501
5561 | 5561 | 3060.5 | -2836.6 | 38.2934 | 0.8 | 2870.8 | 0.0927822
5562 | 5562 | 3060.5 | -2836.6 | 38.5003 | 0.8 | 2871.6 | 0.09252939
5563 | 5563 | 3060.2 | -2836.6 | 38.5779 | 0.7 | 2872.3 | 0.09230818
5564 | 5564 | 3059.2 | -2836.6 | 38.6426 | 0.8 | 2873.1 | 0.09205537
5565 | 5565 | 3058.6 | -2836.6 | 38.6038 | 0.8 | 2873.9 | 0.09180255
5566 | 5566 | 3057.7 | -2836.6 | 38.6167 | 0.8 | 2874.7 | 0.09154974
5567 | 5567 | 3056.1 | -2836.6 | 38.6167 | 0.8 | 2875.5 | 0.09129693
5568 | 5568 | 3098 | -2184.5 | 38.6167 | 0.6 | 2876.1 | 0.09110732
5569 | 5569 | 3101.7 | -2184.5 | 38.6425 | 0.6 | 2876.7 | 0.09091771
5570 | 5570 | 3102.3 | -2184.5 | 38.6167 | 0.6 | 2877.3 | 0.0907281
5571 | 5571 | 3102.6 | -2184.5 | 38.6425 | 0.6 | 2877.9 | 0.09053849
5572 | 5572 | 3102.9 | -2184.5 | 38.6296 | 0.6 | 2878.5 | 0.09034888
5573 | 5573 | 3102.9 | -2184.5 | 38.6296 | 0.6 | 2879.1 | 0.09015927
5574 | 5574 | 3102.9 | -2184.5 | 38.6296 | 0.6 | 2879.7 | 0.08996966
5575 | 5575 | 3102.6 | -2184.5 | 38.6555 | 0.7 | 2880.4 | 0.08974845
5576 | 5576 | 3102.6 | -2184.5 | 38.6555 | 0.6 | 2881 | 0.08955884
5577 | 5577 | 3102.6 | -2184.5 | 38.5908 | 0.6 | 2881.6 | 0.08936923
5578 | 5578 | 3102.3 | -2184.5 | 38.552 | 0.6 | 2882.2 | 0.08917962
5579 | 5579 | 3102 | -2184.5 | 38.552 | 0.6 | 2882.8 | 0.08899001
5580 | 5580 | 3101.7 | -2184.5 | 38.5133 | 0.6 | 2883.4 | 0.0888004
5581 | 5581 | 3101.4 | -2184.5 | 38.5004 | 0.6 | 2884 | 0.0886108
5582 | 5582 | 3100.8 | -2184.5 | 38.5133 | 0.6 | 2884.6 | 0.08842119
5583 | 5583 | 3100.8 | -2184.5 | 38.5004 | 0.6 | 2885.2 | 0.08823158
5584 | 5584 | 3100.1 | -2184.5 | 38.4228 | 0.6 | 2885.8 | 0.08804197
5585 | 5585 | 3099.8 | -2184.5 | 38.3581 | 0.6 | 2886.4 | 0.08785236
5586 | 5586 | 3099.5 | -2184.5 | 38.4357 | 0.6 | 2887 | 0.08766275
5587 | 5587 | 3098.9 | -2184.5 | 38.4357 | 0.6 | 2887.6 | 0.08747314
5588 | 5588 | 3065.4 | -2677.8 | 38.4357 | 0.7 | 2888.3 | 0.08725193
5589 | 5589 | 3062.3 | -2677.8 | 38.5262 | 0.8 | 2889.1 | 0.08699912
5590 | 5590 | 3060.5 | -2677.8 | 38.6296 | 0.7 | 2889.8 | 0.0867779
5591 | 5591 | 3058.9 | -2677.8 | 38.6296 | 0.8 | 2890.6 | 0.08652509
5592 | 5592 | 3057.4 | -2677.8 | 38.5778 | 0.7 | 2891.3 | 0.08630388
5593 | 5593 | 3056.1 | -2677.8 | 38.6296 | 0.8 | 2892.1 | 0.08605107
5594 | 5594 | 3051.5 | -2677.8 | 38.6296 | 0.7 | 2892.8 | 0.08582986
5595 | 5595 | 3052.1 | -2677.8 | 38.5778 | 0.8 | 2893.6 | 0.08557704
5596 | 5596 | 3051.2 | -2677.8 | 38.6554 | 0.7 | 2894.3 | 0.08535583
5597 | 5597 | 3049.9 | -2677.8 | 38.733 | 0.7 | 2895 | 0.08513462
5598 | 5598 | 3048.7 | -2677.8 | 38.733 | 0.8 | 2895.8 | 0.08488181
5599 | 5599 | 3047.8 | -2677.8 | 38.6684 | 0.7 | 2896.5 | 0.0846606
5600 | 5600 | 3046.5 | -2677.8 | 38.6038 | 0.8 | 2897.3 | 0.08440779
5601 | 5601 | 3044.7 | -2677.8 | 38.6684 | 0.7 | 2898 | 0.08418658
5602 | 5602 | 3043.7 | -2677.8 | 38.6038 | 0.8 | 2898.8 | 0.08393376
5603 | 5603 | 3042.8 | -2677.8 | 38.6038 | 0.7 | 2899.5 | 0.08371255
5604 | 5604 | 3041.9 | -2677.8 | 38.6038 | 0.7 | 2900.2 | 0.08349134
5605 | 5605 | 3040.6 | -2677.8 | 38.6038 | 0.8 | 2901 | 0.08323853
5606 | 5606 | 3038.5 | -2677.8 | 38.6038 | 0.7 | 2901.7 | 0.08301732
5607 | 5607 | 3036 | -2722 | 38.6038 | 0.8 | 2902.5 | 0.08276451
5608 | 5608 | 3033.8 | -2722 | 38.6038 | 0.7 | 2903.2 | 0.08254329
5609 | 5609 | 3032.6 | -2722 | 38.6167 | 0.8 | 2904 | 0.08229048
5610 | 5610 | 3031.6 | -2722 | 38.6167 | 0.7 | 2904.7 | 0.08206927
5611 | 5611 | 3095.2 | -1832.9 | 38.6684 | 0.5 | 2905.2 | 0.08191126
5612 | 5612 | 3095.2 | -1832.9 | 38.6684 | 0.5 | 2905.7 | 0.08175325
5613 | 5613 | 3097.7 | -1832.5 | 38.6167 | 0.5 | 2906.2 | 0.08159525
5614 | 5614 | 3099.8 | -1832.5 | 38.6425 | 0.5 | 2906.7 | 0.08143724
5615 | 5615 | 3100.8 | -1832.5 | 38.6296 | 0.5 | 2907.2 | 0.08127923
5616 | 5616 | 3101.4 | -1832.5 | 38.6038 | 0.6 | 2907.8 | 0.08108962
5617 | 5617 | 3101.7 | -1832.5 | 38.6038 | 0.5 | 2908.3 | 0.08093161
5618 | 5618 | 3102 | -1832.9 | 38.6296 | 0.5 | 2908.8 | 0.08077361
5619 | 5619 | 3102.6 | -1832.9 | 38.6296 | 0.5 | 2909.3 | 0.0806156
5620 | 5620 | 3103.2 | -1832.9 | 38.565 | 0.5 | 2909.8 | 0.08045759
5621 | 5621 | 3103.6 | -1832.9 | 38.565 | 0.5 | 2910.3 | 0.08029958
5622 | 5622 | 3103.6 | -1832.9 | 38.565 | 0.5 | 2910.8 | 0.08014158
5623 | 5623 | 3103.9 | -1832.9 | 38.552 | 0.5 | 2911.3 | 0.07998357
5624 | 5624 | 3103.9 | -1832.5 | 38.552 | 0.5 | 2911.8 | 0.07982556
5625 | 5625 | 3104.2 | -1832.9 | 38.552 | 0.5 | 2912.3 | 0.07966755
5626 | 5626 | 3104.2 | -1832.5 | 38.5908 | 0.5 | 2912.8 | 0.07950954
5627 | 5627 | 3104.5 | -1832.5 | 38.6037 | 0.6 | 2913.4 | 0.07931993
5628 | 5628 | 3104.5 | -1832.5 | 38.6425 | 0.5 | 2913.9 | 0.07916193
5629 | 5629 | 3104.2 | -1832.5 | 38.6425 | 0.5 | 2914.4 | 0.07900392
5630 | 5630 | 3101.4 | -1832.5 | 38.6554 | 0.5 | 2914.9 | 0.07884591
5631 | 5631 | 3104.5 | -1832.9 | 38.6554 | 0.5 | 2915.4 | 0.0786879
5632 | 5632 | 3104.5 | -1832.9 | 38.6166 | 0.5 | 2915.9 | 0.0785299
5633 | 5633 | 3104.2 | -1832.9 | 38.5908 | 0.5 | 2916.4 | 0.07837189
5634 | 5634 | 3104.2 | -1832.9 | 38.5908 | 0.5 | 2916.9 | 0.07821388
5635 | 5635 | 3104.2 | -1832.9 | 38.5908 | 0.5 | 2917.4 | 0.07805587
5636 | 5636 | 3103.9 | -1832.9 | 38.5908 | 0.5 | 2917.9 | 0.07789786
5637 | 5637 | 3090.5 | -2031.9 | 38.6038 | 0.6 | 2918.5 | 0.07770825
5638 | 5638 | 3090.5 | -2031.9 | 38.6038 | 0.5 | 2919 | 0.07755025
5639 | 5639 | 3089 | -2031.9 | 38.6167 | 0.6 | 2919.6 | 0.07736064
5640 | 5640 | 3087.4 | -2032.3 | 38.6167 | 0.6 | 2920.2 | 0.07717103
5641 | 5641 | 3144.5 | -1236.9 | 38.6167 | 0.3 | 2920.5 | 0.07707622
5642 | 5642 | 3147 | -1236.9 | 38.6037 | 0.4 | 2920.9 | 0.07694982
5643 | 5643 | 3148.8 | -1236.9 | 38.5778 | 0.3 | 2921.2 | 0.07685501
5644 | 5644 | 3150.1 | -1236.9 | 38.5778 | 0.4 | 2921.6 | 0.07672861
5645 | 5645 | 3151.3 | -1236.9 | 38.5649 | 0.3 | 2921.9 | 0.0766338
5646 | 5646 | 3152.2 | -1236.9 | 38.5391 | 0.4 | 2922.3 | 0.07650739
5647 | 5647 | 2891.2 | -4970.9 | 38.4615 | 1.4 | 2923.7 | 0.07606497
5648 | 5648 | 2869.2 | -4970.9 | 38.3968 | 1.4 | 2925.1 | 0.07562255
5649 | 5649 | 2855.5 | -4970.9 | 37.6212 | 1.3 | 2926.4 | 0.07521173
5650 | 5650 | 2845 | -4970.9 | 36.6646 | 1.4 | 2927.8 | 0.07476931
5651 | 5651 | 2835.7 | -4970.9 | 36.4577 | 1.4 | 2929.2 | 0.07432689
5652 | 5652 | 2826.7 | -4970.9 | 36.3284 | 1.4 | 2930.6 | 0.07388446
5653 | 5653 | 2819.3 | -4970.9 | 36.2896 | 1.4 | 2932 | 0.07344204
5654 | 5654 | 2804.7 | -4970.9 | 36.2638 | 1.3 | 2933.3 | 0.07303122
5655 | 5655 | 2797.9 | -4970.9 | 36.2638 | 1.4 | 2934.7 | 0.0725888
5656 | 5656 | 2791.7 | -4970.9 | 36.2638 | 1.4 | 2936.1 | 0.07214638
5657 | 5657 | 2784.9 | -4970.9 | 36.2379 | 1.4 | 2937.5 | 0.07170396
5658 | 5658 | 2847.8 | -4001.8 | 36.3284 | 1.1 | 2938.6 | 0.07135634
5659 | 5659 | 2847.8 | -4001.8 | 36.3801 | 1.1 | 2939.7 | 0.07100872
5660 | 5660 | 2848.7 | -4001.8 | 37.104 | 1.1 | 2940.8 | 0.0706611
5661 | 5661 | 2846.6 | -4001.8 | 37.7763 | 1.1 | 2941.9 | 0.07031349
5662 | 5662 | 2844.1 | -4001.8 | 37.8022 | 1.2 | 2943.1 | 0.06993427
5663 | 5663 | 2841.3 | -4001.8 | 37.8022 | 1.1 | 2944.2 | 0.06958665
5664 | 5664 | 2838.8 | -4001.8 | 37.7763 | 1.1 | 2945.3 | 0.06923903
5665 | 5665 | 2833.5 | -4001.8 | 37.8022 | 1.1 | 2946.4 | 0.06889142
5666 | 5666 | 2831.1 | -4001.8 | 37.7634 | 1.1 | 2947.5 | 0.0685438
5667 | 5667 | 2844.7 | -3825.5 | 37.7893 | 1.1 | 2948.6 | 0.06819618
5668 | 5668 | 2841.3 | -3825.1 | 37.7893 | 1 | 2949.6 | 0.06788017
5669 | 5669 | 2838.8 | -3825.5 | 37.8669 | 1.1 | 2950.7 | 0.06753255
5670 | 5670 | 2836.6 | -3825.5 | 37.9056 | 1.1 | 2951.8 | 0.06718493
5671 | 5671 | 3023.3 | -1465.4 | 37.9573 | 0.4 | 2952.2 | 0.06705853
5672 | 5672 | 3040 | -1465.4 | 38.0349 | 0.4 | 2952.6 | 0.06693212
5673 | 5673 | 3048.4 | -1465.4 | 38.3323 | 0.4 | 2953 | 0.06680571
5674 | 5674 | 3054.3 | -1465.4 | 38.6814 | 0.4 | 2953.4 | 0.06667931
5675 | 5675 | 3058.3 | -1465.4 | 38.7331 | 0.4 | 2953.8 | 0.0665529
5676 | 5676 | 3061.7 | -1465.4 | 38.7331 | 0.4 | 2954.2 | 0.06642649
5677 | 5677 | 3064.5 | -1465.4 | 38.7331 | 0.4 | 2954.6 | 0.06630009
5678 | 5678 | 3070.1 | -1465.4 | 38.746 | 0.5 | 2955.1 | 0.06614208
5679 | 5679 | 3072.2 | -1465.4 | 38.6943 | 0.4 | 2955.5 | 0.06601567
5680 | 5680 | 3074.1 | -1465.4 | 38.6943 | 0.4 | 2955.9 | 0.06588927
5681 | 5681 | 3075.7 | -1465.4 | 38.6943 | 0.4 | 2956.3 | 0.06576286
5682 | 5682 | 3077.2 | -1465.4 | 38.6943 | 0.4 | 2956.7 | 0.06563646
5683 | 5683 | 3078.4 | -1465.4 | 38.6296 | 0.4 | 2957.1 | 0.06551005
5684 | 5684 | 3080 | -1465.4 | 38.5649 | 0.4 | 2957.5 | 0.06538364
5685 | 5685 | 3082.8 | -1465.4 | 38.5649 | 0.4 | 2957.9 | 0.06525724
5686 | 5686 | 3084 | -1465 | 38.5649 | 0.4 | 2958.3 | 0.06513083
5687 | 5687 | 3085 | -1465.4 | 38.5649 | 0.4 | 2958.7 | 0.06500442
5688 | 5688 | 3085.9 | -1465.4 | 38.5649 | 0.4 | 2959.1 | 0.06487802
5689 | 5689 | 3086.8 | -1465.4 | 38.552 | 0.4 | 2959.5 | 0.06475161
5690 | 5690 | 3088.7 | -1465 | 38.5132 | 0.4 | 2959.9 | 0.06462521
5691 | 5691 | 3067.6 | -1783.8 | 38.5779 | 0.5 | 2960.4 | 0.0644672
5692 | 5692 | 3065.1 | -1783.8 | 38.5779 | 0.5 | 2960.9 | 0.06430919
5693 | 5693 | 3064.2 | -1783.8 | 38.5132 | 0.5 | 2961.4 | 0.06415118
5694 | 5694 | 3063.9 | -1783.8 | 38.4744 | 0.5 | 2961.9 | 0.06399317
5695 | 5695 | 3063.6 | -1783.8 | 38.4744 | 0.5 | 2962.4 | 0.06383517
5696 | 5696 | 2830.4 | -4916.2 | 38.4744 | 1.4 | 2963.8 | 0.06339274
5697 | 5697 | 2803.5 | -4916.2 | 38.4356 | 1.3 | 2965.1 | 0.06298192
5698 | 5698 | 2786.4 | -4916.2 | 37.3884 | 1.4 | 2966.5 | 0.0625395
5699 | 5699 | 2774 | -4916.2 | 36.2637 | 1.4 | 2967.9 | 0.06209708
5700 | 5700 | 2762.8 | -4916.2 | 36.0181 | 1.3 | 2969.2 | 0.06168626
5701 | 5701 | 2753.2 | -4916.2 | 35.8759 | 1.4 | 2970.6 | 0.06124384
5702 | 5702 | 2930.3 | -2520.8 | 35.8759 | 0.7 | 2971.3 | 0.06102263
5703 | 5703 | 2930.3 | -2520.8 | 35.8759 | 0.7 | 2972 | 0.06080142
5704 | 5704 | 2947.6 | -2520.8 | 37.1946 | 0.7 | 2972.7 | 0.0605802
5705 | 5705 | 2950.4 | -2520.8 | 38.5908 | 0.7 | 2973.4 | 0.06035899
5706 | 5706 | 2951.6 | -2520.8 | 38.5908 | 0.7 | 2974.1 | 0.06013778
5707 | 5707 | 2952.6 | -2520.8 | 38.5908 | 0.7 | 2974.8 | 0.05991657
5708 | 5708 | 2952.9 | -2520.8 | 38.6425 | 0.7 | 2975.5 | 0.05969536
5709 | 5709 | 2953.2 | -2520.8 | 38.565 | 0.7 | 2976.2 | 0.05947415
5710 | 5710 | 2952.9 | -2520.8 | 38.565 | 0.7 | 2976.9 | 0.05925294
5711 | 5711 | 3052.7 | -1299.1 | 38.565 | 0.4 | 2977.3 | 0.05912653
5712 | 5712 | 3061.7 | -1299.1 | 38.6296 | 0.3 | 2977.6 | 0.05903173
5713 | 5713 | 3066.7 | -1299.1 | 38.6296 | 0.4 | 2978 | 0.05890532
5714 | 5714 | 3070.7 | -1299.1 | 38.6425 | 0.3 | 2978.3 | 0.05881052
5715 | 5715 | 3073.5 | -1299.1 | 38.6425 | 0.4 | 2978.7 | 0.05868411
5716 | 5716 | 3076 | -1299.1 | 38.6296 | 0.4 | 2979.1 | 0.0585577
5717 | 5717 | 3078.4 | -1299.1 | 38.6425 | 0.3 | 2979.4 | 0.0584629
5718 | 5718 | 3082.2 | -1299.1 | 38.6167 | 0.4 | 2979.8 | 0.05833649
5719 | 5719 | 3083.7 | -1299.1 | 38.6425 | 0.3 | 2980.1 | 0.05824169
5720 | 5720 | 3085 | -1299.1 | 38.6296 | 0.4 | 2980.5 | 0.05811528
5721 | 5721 | 3086.5 | -1299.1 | 38.6167 | 0.4 | 2980.9 | 0.05798888
5722 | 5722 | 3087.4 | -1299.1 | 38.6037 | 0.3 | 2981.2 | 0.05789407
5723 | 5723 | 3088.7 | -1299.1 | 38.5778 | 0.4 | 2981.6 | 0.05776767
5724 | 5724 | 3090.8 | -1299.1 | 38.552 | 0.4 | 2982 | 0.05764126
5725 | 5725 | 3091.8 | -1299.1 | 38.5133 | 0.3 | 2982.3 | 0.05754645
5726 | 5726 | 3093 | -1299.1 | 38.4874 | 0.4 | 2982.7 | 0.05742005
5727 | 5727 | 3093.6 | -1299.1 | 38.4874 | 0.3 | 2983 | 0.05732524
5728 | 5728 | 3094.3 | -1299.1 | 38.4874 | 0.4 | 2983.4 | 0.05719884
5729 | 5729 | 3095.8 | -1299.1 | 38.4744 | 0.4 | 2983.8 | 0.05707243
5730 | 5730 | 3097 | -1299.1 | 38.4615 | 0.3 | 2984.1 | 0.05697763
5731 | 5731 | 2881.3 | -4160.3 | 38.4486 | 1.2 | 2985.3 | 0.05659841
5732 | 5732 | 2881.3 | -4160.3 | 38.3969 | 1.1 | 2986.4 | 0.05625079
5733 | 5733 | 2839.4 | -4160.3 | 37.9961 | 1.2 | 2987.6 | 0.05587157
5734 | 5734 | 2827.3 | -4160.3 | 37.6083 | 1.1 | 2988.7 | 0.05552395
5735 | 5735 | 2817.7 | -4160.3 | 37.3756 | 1.2 | 2989.9 | 0.05514474
5736 | 5736 | 2809 | -4160.3 | 37.1558 | 1.1 | 2991 | 0.05479712
5737 | 5737 | 2801.3 | -4160.3 | 37.1429 | 1.2 | 2992.2 | 0.0544179
5738 | 5738 | 2794.5 | -4160.3 | 37.0395 | 1.1 | 2993.3 | 0.05407028
5739 | 5739 | 2781.8 | -4160.3 | 36.8714 | 1.2 | 2994.5 | 0.05369106
5740 | 5740 | 2775.9 | -4160.3 | 36.755 | 1.2 | 2995.7 | 0.05331184
5741 | 5741 | 2954.4 | -1896.5 | 36.755 | 0.5 | 2996.2 | 0.05315384
5742 | 5742 | 2954.4 | -1896.5 | 36.755 | 0.6 | 2996.8 | 0.05296423
5743 | 5743 | 2982 | -1896.5 | 37.5566 | 0.5 | 2997.3 | 0.05280622
5744 | 5744 | 2987.3 | -1896.5 | 38.4357 | 0.5 | 2997.8 | 0.05264821
5745 | 5745 | 2826.7 | -3988.4 | 38.4357 | 1.1 | 2998.9 | 0.05230059
5746 | 5746 | 2826.7 | -3988.4 | 38.4357 | 1.1 | 3000 | 0.05195298
5747 | 5747 | 2791.1 | -3988.4 | 37.841 | 1.1 | 3001.1 | 0.05160536
5748 | 5748 | 2782.7 | -3988.4 | 37.2592 | 1.1 | 3002.2 | 0.05125774
5749 | 5749 | 2775.6 | -3988.4 | 37.2592 | 1.1 | 3003.3 | 0.05091013
5750 | 5750 | 2856.5 | -2913.6 | 37.2592 | 0.8 | 3004.1 | 0.05065731
5751 | 5751 | 2861.7 | -2913.6 | 37.6471 | 0.8 | 3004.9 | 0.0504045
5752 | 5752 | 2863.3 | -2913.6 | 38.1901 | 0.8 | 3005.7 | 0.05015169
5753 | 5753 | 2835.1 | -3311.7 | 38.1901 | 0.9 | 3006.6 | 0.04986727
5754 | 5754 | 2835.1 | -3311.7 | 38.1901 | 0.9 | 3007.5 | 0.04958286
5755 | 5755 | 2822.7 | -3311.7 | 38.0349 | 1 | 3008.5 | 0.04926684
5756 | 5756 | 2819.3 | -3311.7 | 37.9314 | 0.9 | 3009.4 | 0.04898243
5757 | 5757 | 2816.5 | -3311.7 | 37.9185 | 0.9 | 3010.3 | 0.04869802
5758 | 5758 | 2813.4 | -3311.7 | 37.7893 | 0.9 | 3011.2 | 0.0484136
5759 | 5759 | 2810.9 | -3311.7 | 37.7893 | 0.9 | 3012.1 | 0.04812919
5760 | 5760 | 2806.2 | -3311.7 | 37.8022 | 1 | 3013.1 | 0.04781317
5761 | 5761 | 2877.2 | -2485.8 | 37.8022 | 0.7 | 3013.8 | 0.04759196
5762 | 5762 | 2883.1 | -2486.2 | 38.19 | 0.7 | 3014.5 | 0.04737075
5763 | 5763 | 2886.5 | -2486.2 | 38.4745 | 0.7 | 3015.2 | 0.04714954
5764 | 5764 | 2888.4 | -2486.2 | 38.4874 | 0.7 | 3015.9 | 0.04692833
5765 | 5765 | 2889.3 | -2485.8 | 38.5262 | 0.7 | 3016.6 | 0.04670712
5766 | 5766 | 2887.5 | -2486.2 | 38.5262 | 0.6 | 3017.2 | 0.04651751
5767 | 5767 | 2890.6 | -2486.2 | 38.552 | 0.7 | 3017.9 | 0.0462963
5768 | 5768 | 2890.6 | -2486.2 | 38.5262 | 0.7 | 3018.6 | 0.04607509
5769 | 5769 | 2890.6 | -2486.2 | 38.5132 | 0.7 | 3019.3 | 0.04585387
5770 | 5770 | 2890.3 | -2486.2 | 38.5132 | 0.7 | 3020 | 0.04563266
5771 | 5771 | 2890 | -2486.2 | 38.5132 | 0.7 | 3020.7 | 0.04541145
5772 | 5772 | 2956 | -1754.8 | 38.4486 | 0.5 | 3021.2 | 0.04525344
5773 | 5773 | 2956 | -1754.8 | 38.4486 | 0.5 | 3021.7 | 0.04509544
5774 | 5774 | 2967.1 | -1755.2 | 38.5132 | 0.5 | 3022.2 | 0.04493743
5775 | 5775 | 2970.6 | -1754.8 | 38.6037 | 0.4 | 3022.6 | 0.04481102
5776 | 5776 | 2972.7 | -1754.8 | 38.6037 | 0.5 | 3023.1 | 0.04465301
5777 | 5777 | 2974.6 | -1754.8 | 38.6037 | 0.5 | 3023.6 | 0.04449501
5778 | 5778 | 2976.1 | -1754.8 | 38.6037 | 0.5 | 3024.1 | 0.044337
5779 | 5779 | 2977.7 | -1754.8 | 38.6425 | 0.5 | 3024.6 | 0.04417899
5780 | 5780 | 2979.9 | -1755.2 | 38.733 | 0.5 | 3025.1 | 0.04402098
5781 | 5781 | 2980.5 | -1755.2 | 38.6425 | 0.5 | 3025.6 | 0.04386298
5782 | 5782 | 2981.4 | -1754.8 | 38.7459 | 0.5 | 3026.1 | 0.04370497
5783 | 5783 | 2982 | -1755.2 | 38.6425 | 0.4 | 3026.5 | 0.04357856
5784 | 5784 | 2983.3 | -1755.2 | 38.7459 | 0.5 | 3027 | 0.04342055
5785 | 5785 | 2984.2 | -1755.2 | 38.6942 | 0.5 | 3027.5 | 0.04326255
5786 | 5786 | 2984.8 | -1755.2 | 38.6167 | 0.5 | 3028 | 0.04310454
5787 | 5787 | 2985.1 | -1755.2 | 38.6167 | 0.5 | 3028.5 | 0.04294653
5788 | 5788 | 2985.8 | -1755.2 | 38.6167 | 0.5 | 3029 | 0.04278852
5789 | 5789 | 2985.8 | -1755.2 | 38.6167 | 0.5 | 3029.5 | 0.04263051
5790 | 5790 | 2986.7 | -1755.2 | 38.6167 | 0.5 | 3030 | 0.04247251
5791 | 5791 | 2735.6 | -4865.6 | 38.6038 | 1.4 | 3031.4 | 0.04203008
5792 | 5792 | 2735.6 | -4865.6 | 38.5779 | 1.3 | 3032.7 | 0.04161926
5793 | 5793 | 2673.9 | -4865.6 | 38.6296 | 1.4 | 3034.1 | 0.04117684
5794 | 5794 | 2926.2 | -1567.7 | 38.6296 | 0.4 | 3034.5 | 0.04105044
5795 | 5795 | 2955.7 | -1567.7 | 38.6425 | 0.5 | 3035 | 0.04089243
5796 | 5796 | 2969.9 | -1567.7 | 38.5908 | 0.4 | 3035.4 | 0.04076602
5797 | 5797 | 2977.7 | -1567.7 | 38.7201 | 0.4 | 3035.8 | 0.04063962
5798 | 5798 | 2982.7 | -1567.7 | 38.7459 | 0.5 | 3036.3 | 0.04048161
5799 | 5799 | 2814.6 | -3692.3 | 38.6296 | 1 | 3037.3 | 0.04016559
5800 | 5800 | 2814.6 | -3692.3 | 38.5908 | 1.1 | 3038.4 | 0.03981797
5801 | 5801 | 2769 | -3692.7 | 37.9315 | 1 | 3039.4 | 0.03950196
5802 | 5802 | 2757.6 | -3692.7 | 37.0265 | 1 | 3040.4 | 0.03918594
5803 | 5803 | 2749.2 | -3692.7 | 36.7809 | 1 | 3041.4 | 0.03886993
5804 | 5804 | 2741.8 | -3692.7 | 36.7033 | 1.1 | 3042.5 | 0.03852231
5805 | 5805 | 2732.8 | -3692.7 | 36.6128 | 1 | 3043.5 | 0.0382063
5806 | 5806 | 2729.1 | -3692.7 | 36.5611 | 1 | 3044.5 | 0.03789028
5807 | 5807 | 2718.2 | -3692.3 | 36.4447 | 1 | 3045.5 | 0.03757426
5808 | 5808 | 2712.9 | -3692.7 | 36.3413 | 1.1 | 3046.6 | 0.03722665
5809 | 5809 | 2936.5 | -1073.6 | 36.3413 | 0.3 | 3046.9 | 0.03713184
5810 | 5810 | 2936.5 | -1073.6 | 36.3413 | 0.3 | 3047.2 | 0.03703704
5811 | 5811 | 2989.8 | -1073.6 | 37.5307 | 0.3 | 3047.5 | 0.03694223
5812 | 5812 | 3001.6 | -1073.6 | 38.6167 | 0.3 | 3047.8 | 0.03684743
5813 | 5813 | 3009.9 | -1073.6 | 38.7072 | 0.3 | 3048.1 | 0.03675262
5814 | 5814 | 3016.1 | -1073.6 | 38.7072 | 0.3 | 3048.4 | 0.03665782
5815 | 5815 | 3018.6 | -1073.6 | 38.6684 | 0.3 | 3048.7 | 0.03656301
5816 | 5816 | 3025.7 | -1073.6 | 38.5908 | 0.3 | 3049 | 0.03646821
5817 | 5817 | 3032.3 | -1073.6 | 38.5649 | 0.3 | 3049.3 | 0.0363734
5818 | 5818 | 3035.4 | -1073.6 | 38.5908 | 0.3 | 3049.6 | 0.0362786
5819 | 5819 | 3037.8 | -1073.6 | 38.5908 | 0.3 | 3049.9 | 0.03618379
5820 | 5820 | 3040.3 | -1073.6 | 38.6167 | 0.3 | 3050.2 | 0.03608899
5821 | 5821 | 3039.7 | -1073.6 | 38.6684 | 0.3 | 3050.5 | 0.03599419
5822 | 5822 | 3044.7 | -1073.6 | 38.6684 | 0.3 | 3050.8 | 0.03589938
5823 | 5823 | 3048.1 | -1073.6 | 38.6684 | 0.3 | 3051.1 | 0.03580458
5824 | 5824 | 3049.9 | -1073.6 | 38.6813 | 0.3 | 3051.4 | 0.03570977
5825 | 5825 | 3051.2 | -1073.6 | 38.6296 | 0.3 | 3051.7 | 0.03561497
5826 | 5826 | 3052.7 | -1073.6 | 38.552 | 0.3 | 3052 | 0.03552016
5827 | 5827 | 3054.3 | -1073.6 | 38.5132 | 0.3 | 3052.3 | 0.03542536
5828 | 5828 | 3055.8 | -1073.6 | 38.5132 | 0.3 | 3052.6 | 0.03533055
5829 | 5829 | 3058 | -1073.6 | 38.4874 | 0.3 | 3052.9 | 0.03523575
5830 | 5830 | 3059.2 | -1073.6 | 38.4228 | 0.3 | 3053.2 | 0.03514094
5831 | 5831 | 3060.2 | -1073.6 | 38.4228 | 0.3 | 3053.5 | 0.03504614
5832 | 5832 | 3061.4 | -1073.6 | 38.4228 | 0.3 | 3053.8 | 0.03495133
5833 | 5833 | 2890 | -3220.6 | 38.3969 | 0.9 | 3054.7 | 0.03466692
5834 | 5834 | 2890 | -3220.6 | 38.3581 | 0.9 | 3055.6 | 0.03438251
5835 | 5835 | 2841.6 | -3220.6 | 38.2676 | 0.9 | 3056.5 | 0.03409809
5836 | 5836 | 2828.6 | -3220.6 | 38.0866 | 0.9 | 3057.4 | 0.03381368
5837 | 5837 | 2818.3 | -3220.6 | 37.9315 | 0.9 | 3058.3 | 0.03352926
5838 | 5838 | 2809.7 | -3220.6 | 37.8151 | 0.9 | 3059.2 | 0.03324485
5839 | 5839 | 2799.1 | -3220.6 | 37.7375 | 0.9 | 3060.1 | 0.03296043
5840 | 5840 | 2795.1 | -3220.6 | 37.6988 | 0.9 | 3061 | 0.03267602
5841 | 5841 | 2783 | -3220.6 | 37.6083 | 0.9 | 3061.9 | 0.03239161
5842 | 5842 | 2777.4 | -3220.6 | 37.5048 | 0.8 | 3062.7 | 0.03213879
5843 | 5843 | 2772.1 | -3220.6 | 37.4272 | 0.9 | 3063.6 | 0.03185438
5844 | 5844 | 2767.5 | -3220.6 | 37.3626 | 0.9 | 3064.5 | 0.03156997
5845 | 5845 | 2971.5 | -852.6 | 37.3626 | 0.2 | 3064.7 | 0.03150676
5846 | 5846 | 2971.5 | -852.6 | 37.3626 | 0.3 | 3065 | 0.03141196
5847 | 5847 | 3021.4 | -852.6 | 37.9961 | 0.2 | 3065.2 | 0.03134875
5848 | 5848 | 3032.6 | -852.6 | 38.6555 | 0.2 | 3065.4 | 0.03128555
5849 | 5849 | 3040.6 | -852.6 | 38.6555 | 0.3 | 3065.7 | 0.03119075
5850 | 5850 | 3046.2 | -852.6 | 38.6684 | 0.2 | 3065.9 | 0.03112754
5851 | 5851 | 3050.5 | -852.6 | 38.6684 | 0.3 | 3066.2 | 0.03103274
5852 | 5852 | 3055.2 | -852.6 | 38.6296 | 0.2 | 3066.4 | 0.03096954
5853 | 5853 | 3058.3 | -852.6 | 38.6167 | 0.2 | 3066.6 | 0.03090633
5854 | 5854 | 3063.9 | -852.6 | 38.5779 | 0.3 | 3066.9 | 0.03081153
5855 | 5855 | 3066.4 | -852.6 | 38.5133 | 0.2 | 3067.1 | 0.03074833
5856 | 5856 | 3068.8 | -852.6 | 38.4745 | 0.2 | 3067.3 | 0.03068512
5857 | 5857 | 3070.7 | -852.6 | 38.4745 | 0.3 | 3067.6 | 0.03059032
5858 | 5858 | 3072.9 | -852.6 | 38.4228 | 0.2 | 3067.8 | 0.03052711
5859 | 5859 | 3074.4 | -852.6 | 38.4745 | 0.3 | 3068.1 | 0.03043231
5860 | 5860 | 3077.5 | -852.6 | 38.4745 | 0.2 | 3068.3 | 0.03036911
5861 | 5861 | 3079.1 | -852.6 | 38.4745 | 0.2 | 3068.5 | 0.0303059
5862 | 5862 | 3080.6 | -852.6 | 38.4228 | 0.3 | 3068.8 | 0.0302111
5863 | 5863 | 3082.2 | -852.6 | 38.4228 | 0.2 | 3069 | 0.0301479
5864 | 5864 | 3083.4 | -852.6 | 38.3969 | 0.2 | 3069.2 | 0.03008469
5865 | 5865 | 3084.6 | -852.6 | 38.3969 | 0.3 | 3069.5 | 0.02998989
5866 | 5866 | 3086.8 | -852.6 | 38.4357 | 0.2 | 3069.7 | 0.02992668
5867 | 5867 | 3088.1 | -852.6 | 38.4357 | 0.2 | 3069.9 | 0.02986348
5868 | 5868 | 3089 | -852.6 | 38.4357 | 0.3 | 3070.2 | 0.02976868
5869 | 5869 | 3089.9 | -852.6 | 38.4228 | 0.2 | 3070.4 | 0.02970547
5870 | 5870 | 3090.8 | -852.6 | 38.4228 | 0.3 | 3070.7 | 0.02961067
5871 | 5871 | 3091.8 | -852.6 | 38.4228 | 0.2 | 3070.9 | 0.02954747
5872 | 5872 | 3093.6 | -852.6 | 38.4228 | 0.2 | 3071.1 | 0.02948426
5873 | 5873 | 3094.3 | -852.6 | 38.4098 | 0.3 | 3071.4 | 0.02938946
5874 | 5874 | 3095.5 | -852.6 | 38.4098 | 0.2 | 3071.6 | 0.02932625
5875 | 5875 | 3096.1 | -852.6 | 38.4098 | 0.2 | 3071.8 | 0.02926305
5876 | 5876 | 3094.3 | -852.6 | 38.4098 | 0.3 | 3072.1 | 0.02916825
5877 | 5877 | 3097.7 | -852.6 | 38.4098 | 0.2 | 3072.3 | 0.02910504
5878 | 5878 | 3099.2 | -852.6 | 38.4228 | 0.3 | 3072.6 | 0.02901024
5879 | 5879 | 3099.8 | -852.6 | 38.4357 | 0.2 | 3072.8 | 0.02894704
5880 | 5880 | 3100.5 | -852.6 | 38.4486 | 0.2 | 3073 | 0.02888383
5881 | 5881 | 3101.1 | -852.6 | 38.4486 | 0.3 | 3073.3 | 0.02878903
5882 | 5882 | 3098.9 | -852.6 | 38.4615 | 0.2 | 3073.5 | 0.02872582
5883 | 5883 | 3102.3 | -852.6 | 38.4615 | 0.2 | 3073.7 | 0.02866262
5884 | 5884 | 3103.6 | -852.6 | 38.4744 | 0.3 | 3074 | 0.02856782
5885 | 5885 | 3103.9 | -852.6 | 38.4615 | 0.2 | 3074.2 | 0.02850461
5886 | 5886 | 3104.5 | -852.6 | 38.4744 | 0.2 | 3074.4 | 0.02844141
5887 | 5887 | 3105.1 | -852.6 | 38.4874 | 0.3 | 3074.7 | 0.02834661
5888 | 5888 | 3102.6 | -852.6 | 38.4874 | 0.2 | 3074.9 | 0.0282834
5889 | 5889 | 3106 | -852.6 | 38.5133 | 0.3 | 3075.2 | 0.0281886
5890 | 5890 | 3107 | -852.6 | 38.5262 | 0.2 | 3075.4 | 0.0281254
5891 | 5891 | 3107.3 | -852.6 | 38.5262 | 0.2 | 3075.6 | 0.02806219
5892 | 5892 | 3107.9 | -852.6 | 38.5003 | 0.3 | 3075.9 | 0.02796739
5893 | 5893 | 3108.2 | -852.6 | 38.5003 | 0.2 | 3076.1 | 0.02790418
5894 | 5894 | 3108.5 | -852.6 | 38.552 | 0.2 | 3076.3 | 0.02784098
5895 | 5895 | 3109.4 | -852.6 | 38.4745 | 0.3 | 3076.6 | 0.02774618
5896 | 5896 | 3109.8 | -852.6 | 38.5003 | 0.2 | 3076.8 | 0.02768297
5897 | 5897 | 3110.7 | -852.6 | 38.4873 | 0.3 | 3077.1 | 0.02758817
5898 | 5898 | 3111 | -852.6 | 38.552 | 0.2 | 3077.3 | 0.02752497
5899 | 5899 | 2865.2 | -3890.9 | 38.4615 | 0 | 3077.3 | 0.02752497
5900 | 5900 | 2865.2 | -3890.9 | 38.3968 | 1.1 | 3078.4 | 0.02717735
5901 | 5901 | 2821.4 | -3890.9 | 38.3839 | 1.1 | 3079.5 | 0.02682973
5902 | 5902 | 2793.2 | -3890.9 | 38.3839 | 1 | 3080.5 | 0.02651372
5903 | 5903 | 2727.8 | -4344.4 | 38.0736 | 1.2 | 3081.7 | 0.0261345
5904 | 5904 | 2727.8 | -4344.4 | 37.4919 | 1.2 | 3082.9 | 0.02575528
5905 | 5905 | 2705.2 | -4344.8 | 36.4835 | 1.2 | 3084.1 | 0.02537606
5906 | 5906 | 2671.4 | -4344.8 | 35.5139 | 1.2 | 3085.3 | 0.02499684
5907 | 5907 | 2657.4 | -4344.4 | 35.0485 | 1.2 | 3086.5 | 0.02461762
5908 | 5908 | 2644.4 | -4344.4 | 34.6348 | 1.2 | 3087.7 | 0.0242384
5909 | 5909 | 2632 | -4344.4 | 34.4409 | 1.2 | 3088.9 | 0.02385918
5910 | 5910 | 2620.5 | -4344.4 | 34.2469 | 1.3 | 3090.2 | 0.02344836
5911 | 5911 | 2608.8 | -4344.4 | 33.9237 | 1.2 | 3091.4 | 0.02306914
5912 | 5912 | 2586.4 | -4344.4 | 33.7298 | 1.2 | 3092.6 | 0.02268993
5913 | 5913 | 2605 | -3994 | 33.7298 | 1.1 | 3093.7 | 0.02234231
5914 | 5914 | 2605 | -3994 | 33.7298 | 1.1 | 3094.8 | 0.02199469
5915 | 5915 | 2589.5 | -3994 | 33.8462 | 1.1 | 3095.9 | 0.02164707
5916 | 5916 | 2581.8 | -3994 | 33.872 | 1.1 | 3097 | 0.02129946
5917 | 5917 | 2573.7 | -3994 | 33.872 | 1.1 | 3098.1 | 0.02095184
5918 | 5918 | 2566 | -3994 | 33.872 | 1.2 | 3099.3 | 0.02057262
5919 | 5919 | 2558.2 | -3994.4 | 33.7944 | 1.1 | 3100.4 | 0.020225
5920 | 5920 | 2550.8 | -3994.4 | 33.6393 | 1.1 | 3101.5 | 0.01987739
5921 | 5921 | 2535 | -3994.4 | 33.6393 | 1.1 | 3102.6 | 0.01952977
5922 | 5922 | 2794.5 | -1104.1 | 33.6393 | 0.3 | 3102.9 | 0.01943496
5923 | 5923 | 2794.5 | -1104.1 | 36.0181 | 0.3 | 3103.2 | 0.01934016
5924 | 5924 | 2881.9 | -1104.1 | 38.6813 | 0.3 | 3103.5 | 0.01924535
5925 | 5925 | 2904.8 | -1104.1 | 38.7976 | 0.3 | 3103.8 | 0.01915055
5926 | 5926 | 2921.3 | -1104.1 | 38.8881 | 0.3 | 3104.1 | 0.01905575
5927 | 5927 | 2933.7 | -1104.1 | 38.8623 | 0.3 | 3104.4 | 0.01896094
5928 | 5928 | 2943.6 | -1104.1 | 38.8623 | 0.3 | 3104.7 | 0.01886614
5929 | 5929 | 2951 | -1104.1 | 38.914 | 0.4 | 3105.1 | 0.01873973
5930 | 5930 | 2962.8 | -1104.1 | 38.8235 | 0.3 | 3105.4 | 0.01864492
5931 | 5931 | 2967.1 | -1104.1 | 38.7589 | 0.3 | 3105.7 | 0.01855012
5932 | 5932 | 2971.5 | -1104.1 | 38.6813 | 0.3 | 3106 | 0.01845532
5933 | 5933 | 2974.6 | -1104.1 | 38.6813 | 0.3 | 3106.3 | 0.01836051
5934 | 5934 | 2977.7 | -1104.1 | 38.7459 | 0.3 | 3106.6 | 0.01826571
5935 | 5935 | 2980.5 | -1104.1 | 38.6554 | 0.3 | 3106.9 | 0.0181709
5936 | 5936 | 2985.4 | -1104.1 | 38.6684 | 0.3 | 3107.2 | 0.0180761
5937 | 5937 | 2987.3 | -1104.1 | 38.7459 | 0.3 | 3107.5 | 0.01798129
5938 | 5938 | 2989.2 | -1104.1 | 38.6813 | 0.3 | 3107.8 | 0.01788649
5939 | 5939 | 2991 | -1104.1 | 38.565 | 0.3 | 3108.1 | 0.01779168
5940 | 5940 | 2992.6 | -1104.1 | 38.5003 | 0.3 | 3108.4 | 0.01769688
5941 | 5941 | 2994.1 | -1104.1 | 38.5132 | 0.3 | 3108.7 | 0.01760207
5942 | 5942 | 2996.6 | -1104.1 | 38.5132 | 0.3 | 3109 | 0.01750727
5943 | 5943 | 2998.2 | -1104.1 | 38.4615 | 0.3 | 3109.3 | 0.01741246
5944 | 5944 | 2999.1 | -1104.1 | 38.5132 | 0.4 | 3109.7 | 0.01728606
5945 | 5945 | 3000 | -1104.1 | 38.5391 | 0.3 | 3110 | 0.01719125
5946 | 5946 | 3001.3 | -1104.1 | 38.5391 | 0.3 | 3110.3 | 0.01709645
5947 | 5947 | 3002.2 | -1104.1 | 38.4874 | 0.3 | 3110.6 | 0.01700164
5948 | 5948 | 3003.1 | -1104.1 | 38.4874 | 0.3 | 3110.9 | 0.01690684
5949 | 5949 | 3004.7 | -1104.1 | 38.4874 | 0.3 | 3111.2 | 0.01681203
5950 | 5950 | 3005.3 | -1104.1 | 38.4486 | 0.3 | 3111.5 | 0.01671723
5951 | 5951 | 3005.9 | -1104.1 | 38.4486 | 0.3 | 3111.8 | 0.01662242
5952 | 5952 | 3006.5 | -1104.1 | 38.4486 | 0.3 | 3112.1 | 0.01652762
5953 | 5953 | 3007.1 | -1104.1 | 38.4615 | 0.3 | 3112.4 | 0.01643282
5954 | 5954 | 3007.8 | -1104.1 | 38.4098 | 0.3 | 3112.7 | 0.01633801
5955 | 5955 | 3008.7 | -1104.1 | 38.3581 | 0.3 | 3113 | 0.01624321
5956 | 5956 | 3009 | -1104.1 | 38.4227 | 0.3 | 3113.3 | 0.0161484
5957 | 5957 | 3009.6 | -1104.1 | 38.3581 | 0.3 | 3113.6 | 0.0160536
5958 | 5958 | 3007.5 | -1104.1 | 38.4357 | 0.3 | 3113.9 | 0.01595879
5959 | 5959 | 3010.6 | -1104.1 | 38.3969 | 0.4 | 3114.3 | 0.01583239
5960 | 5960 | 3011.2 | -1104.1 | 38.4616 | 0.3 | 3114.6 | 0.01573758
5961 | 5961 | 3011.8 | -1104.1 | 38.5391 | 0.3 | 3114.9 | 0.01564278
5962 | 5962 | 3012.1 | -1104.1 | 38.4616 | 0.3 | 3115.2 | 0.01554797
5963 | 5963 | 3012.1 | -1104.1 | 38.5133 | 0.3 | 3115.5 | 0.01545317
5964 | 5964 | 3009.3 | -1104.1 | 38.5908 | 0.3 | 3115.8 | 0.01535836
5965 | 5965 | 2852.4 | -2960.9 | 38.5908 | 0.8 | 3116.6 | 0.01510555
5966 | 5966 | 2852.4 | -2960.9 | 38.4357 | 0.8 | 3117.4 | 0.01485274
5967 | 5967 | 2791.7 | -2960.9 | 38.1383 | 0.9 | 3118.3 | 0.01456832
5968 | 5968 | 2773.1 | -2960.9 | 37.7763 | 0.8 | 3119.1 | 0.01431551
5969 | 5969 | 2758.2 | -2960.9 | 37.4144 | 0.8 | 3119.9 | 0.0140627
5970 | 5970 | 2743 | -2960.9 | 37.2076 | 0.8 | 3120.7 | 0.01380988
5971 | 5971 | 2734.6 | -2960.9 | 37.0912 | 0.9 | 3121.6 | 0.01352547
5972 | 5972 | 2714.8 | -2960.9 | 37.0912 | 0.8 | 3122.4 | 0.01327266
5973 | 5973 | 2859 | -1318.8 | 37.0912 | 0.4 | 3122.8 | 0.01314625
5974 | 5974 | 2885.9 | -1318.8 | 37.5824 | 0.3 | 3123.1 | 0.01305145
5975 | 5975 | 2901.7 | -1318.8 | 38.3064 | 0.4 | 3123.5 | 0.01292504
5976 | 5976 | 2912 | -1318.8 | 38.4616 | 0.4 | 3123.9 | 0.01279863
5977 | 5977 | 2916.3 | -1318.8 | 38.5909 | 0.3 | 3124.2 | 0.01270383
5978 | 5978 | 2924.1 | -1318.8 | 38.6814 | 0.4 | 3124.6 | 0.01257742
5979 | 5979 | 2928.1 | -1318.8 | 38.5909 | 0.4 | 3125 | 0.01245102
5980 | 5980 | 2932.7 | -1318.8 | 38.6555 | 0.3 | 3125.3 | 0.01235621
5981 | 5981 | 2934.6 | -1318.8 | 38.6684 | 0.4 | 3125.7 | 0.01222981
5982 | 5982 | 2935.8 | -1318.8 | 38.6943 | 0.4 | 3126.1 | 0.0121034
5983 | 5983 | 2934.3 | -1318.8 | 38.6555 | 0.3 | 3126.4 | 0.0120086
5984 | 5984 | 2938 | -1318.8 | 38.6555 | 0.4 | 3126.8 | 0.01188219
5985 | 5985 | 2938.9 | -1318.8 | 38.6555 | 0.4 | 3127.2 | 0.01175578
5986 | 5986 | 2939.9 | -1318.8 | 38.6943 | 0.3 | 3127.5 | 0.01166098
5987 | 5987 | 2940.2 | -1318.8 | 38.6814 | 0.4 | 3127.9 | 0.01153457
5988 | 5988 | 2940.5 | -1318.8 | 38.5909 | 0.4 | 3128.3 | 0.01140817
5989 | 5989 | 2940.8 | -1318.8 | 38.6038 | 0.3 | 3128.6 | 0.01131336
5990 | 5990 | 2940.8 | -1318.8 | 38.6038 | 0.4 | 3129 | 0.01118695
5991 | 5991 | 2941.4 | -1318.8 | 38.7072 | 0.4 | 3129.4 | 0.01106055
5992 | 5992 | 2941.4 | -1318.8 | 38.7201 | 0.3 | 3129.7 | 0.01096574
5993 | 5993 | 2941.4 | -1318.8 | 38.7718 | 0.4 | 3130.1 | 0.01083934
5994 | 5994 | 2941.4 | -1318.8 | 38.8106 | 0.4 | 3130.5 | 0.01071293
5995 | 5995 | 2940.8 | -1318.8 | 38.8106 | 0.3 | 3130.8 | 0.01061813
5996 | 5996 | 2940.8 | -1318.8 | 38.7976 | 0.4 | 3131.2 | 0.01049172
5997 | 5997 | 2940.8 | -1318.8 | 38.7847 | 0.4 | 3131.6 | 0.01036531
5998 | 5998 | 2940.5 | -1318.8 | 38.7072 | 0.3 | 3131.9 | 0.01027051
5999 | 5999 | 2940.2 | -1318.8 | 38.6814 | 0.4 | 3132.3 | 0.0101441
6000 | 6000 | 2939.9 | -1318.8 | 38.6684 | 0.4 | 3132.7 | 0.0100177
6001 | 6001 | 2939.6 | -1318.8 | 38.6684 | 0.3 | 3133 | 0.009922892
6002 | 6002 | 2939.6 | -1318.8 | 38.6425 | 0.4 | 3133.4 | 0.009796486
6003 | 6003 | 2938.9 | -1318.8 | 38.6684 | 0.4 | 3133.8 | 0.00967008
6004 | 6004 | 2938.6 | -1318.8 | 38.7331 | 0.3 | 3134.1 | 0.009575275
6005 | 6005 | 2938 | -1318.8 | 38.746 | 0.4 | 3134.5 | 0.009448869
6006 | 6006 | 2937.7 | -1318.8 | 38.746 | 0.4 | 3134.9 | 0.009322462
6007 | 6007 | 2937.1 | -1318.8 | 38.7072 | 0.3 | 3135.2 | 0.009227658
6008 | 6008 | 2937.1 | -1318.8 | 38.7072 | 0.4 | 3135.6 | 0.009101251
6009 | 6009 | 2867.6 | -2099.3 | 38.6813 | 0.6 | 3136.2 | 0.008911642
6010 | 6010 | 2848.1 | -2099.3 | 38.5779 | 0.6 | 3136.8 | 0.008722033
6011 | 6011 | 2834.8 | -2099.3 | 38.3711 | 0.5 | 3137.3 | 0.008564025
6012 | 6012 | 2824.9 | -2099.3 | 38.1513 | 0.6 | 3137.9 | 0.008374415
6013 | 6013 | 2817.4 | -2099.3 | 37.9961 | 0.6 | 3138.5 | 0.008184806
6014 | 6014 | 2810.9 | -2099.3 | 37.9314 | 0.6 | 3139.1 | 0.007995197
6015 | 6015 | 2805.3 | -2099.3 | 37.9185 | 0.6 | 3139.7 | 0.007805587
6016 | 6016 | 2795.1 | -2099.3 | 37.841 | 0.6 | 3140.3 | 0.007615978
6017 | 6017 | 2790.7 | -2099.3 | 37.7505 | 0.5 | 3140.8 | 0.00745797
6018 | 6018 | 2786.4 | -2099.3 | 37.6083 | 0.6 | 3141.4 | 0.007268361
6019 | 6019 | 2782.4 | -2099.3 | 37.5178 | 0.6 | 3142 | 0.007078751
6020 | 6020 | 2778.7 | -2099.3 | 37.492 | 0.6 | 3142.6 | 0.006889142
6021 | 6021 | 2775.2 | -2099.3 | 37.4661 | 0.6 | 3143.2 | 0.006699532
6022 | 6022 | 2771.2 | -2099.3 | 37.3885 | 0.6 | 3143.8 | 0.006509923
6023 | 6023 | 2764.7 | -2099.3 | 37.3885 | 0.5 | 3144.3 | 0.006351915
6024 | 6024 | 2761.3 | -2098.9 | 37.3497 | 0.6 | 3144.9 | 0.006162306
6025 | 6025 | 2673.9 | -3042.4 | 37.2204 | 0.8 | 3145.7 | 0.005909493
6026 | 6026 | 2673.9 | -3042.4 | 36.3801 | 0.9 | 3146.6 | 0.005625079
6027 | 6027 | 2648.8 | -3042.4 | 35.1778 | 0.8 | 3147.4 | 0.005372266
6028 | 6028 | 2616.5 | -3042.4 | 34.6348 | 0.9 | 3148.3 | 0.005087852
6029 | 6029 | 2604.4 | -3042.4 | 34.3762 | 0.8 | 3149.1 | 0.00483504
6030 | 6030 | 2591.1 | -3042.4 | 34.1176 | 0.9 | 3150 | 0.004550626
6031 | 6031 | 2584 | -3042.4 | 33.9108 | 0.8 | 3150.8 | 0.004297813
6032 | 6032 | 2575 | -3042.4 | 33.8074 | 0.9 | 3151.7 | 0.004013399
6033 | 6033 | 2566.3 | -3042.4 | 33.6781 | 0.8 | 3152.5 | 0.003760587
6034 | 6034 | 2549.9 | -3042.4 | 33.5359 | 0.9 | 3153.4 | 0.003476172
6035 | 6035 | 2542.1 | -3042.4 | 33.2644 | 0.8 | 3154.2 | 0.00322336
6036 | 6036 | 2531.9 | -3042.4 | 32.8765 | 0.8 | 3155 | 0.002970547
6037 | 6037 | 2527.2 | -3042.4 | 32.6826 | 0.9 | 3155.9 | 0.002686133
6038 | 6038 | 2519.8 | -3042.4 | 32.618 | 0.8 | 3156.7 | 0.002433321
6039 | 6039 | 2505.5 | -3042.4 | 32.5792 | 0.9 | 3157.6 | 0.002148907
6040 | 6040 | 2496.2 | -3117.9 | 32.5404 | 0.9 | 3158.5 | 0.001864492
6041 | 6041 | 2496.2 | -3117.9 | 32.3077 | 0.8 | 3159.3 | 0.00161168
6042 | 6042 | 2475.5 | -3118.3 | 32.0879 | 0.9 | 3160.2 | 0.001327266
6043 | 6043 | 2467.1 | -3118.3 | 31.8164 | 0.9 | 3161.1 | 0.001042852
6044 | 6044 | 2459 | -3118.3 | 31.7389 | 0.8 | 3161.9 | 0.0007900392
6045 | 6045 | 2468.6 | -2956.8 | 31.7001 | 0.8 | 3162.7 | 0.0005372266
6046 | 6046 | 2468.6 | -2956.8 | 31.6742 | 0.8 | 3163.5 | 0.0002844141
6047 | 6047 | 2449.7 | -2956.8 | 31.8035 | 0.9 | 3164.4 | 0