## Sheet1
Cf/mAh | P1 | P2 | P3 | P4
3180.25 | 6.89986e-07 | -9.11274e-05 | 0.0112047 | 3.28865
2900.388 | 5.30545e-07 | -7.13229e-05 | 0.0104152 | 3.29618
2804.9805 | 5.80866e-07 | -7.67466e-05 | 0.0102995 | 3.30483
2706.39275 | 6.26157e-07 | -8.25608e-05 | 0.0102901 | 3.31221
2547.38025 | 6.90375e-07 | -9.21788e-05 | 0.0103757 | 3.31544