## Sheet1
容量 | 电压 | SOC
3167.6 | 3306.3 | 0
240.1 | 3378.5 | 0.07579871
240.1 | 3479.6 | 0.1515974
240.1 | 3545.6 | 0.2273961
240.1 | 3585.9 | 0.3031948
240.1 | 3623.5 | 0.3789936
240.1 | 3668.7 | 0.4547923
240.1 | 3745.3 | 0.530591
240.1 | 3816 | 0.6063897
240.1 | 3874.3 | 0.6821884
240.1 | 3931 | 0.7579871
240.1 | 4003.5 | 0.8337858
240.2 | 4080.4 | 0.9096161
240 | 4154.5 | 0.9853833
46.3 | 4176.5 | 1