## 源数据
| U/mV | Ri/mΩ | T/℃ | Q/mAh | SOC/% | Cycles
0 | 3969.231 | 40.3892 | 40 | 2717.333 | 100 | 607
1 | 3909.89 | 40.66225 | 40 | 2717.333 | 99 | 607
2 | 3897.011 | 40.39928 | 40 | 2717.333 | 98 | 607
3 | 3890.11 | 40.353 | 40 | 2717.333 | 97 | 607
4 | 3883.033 | 40.23348 | 40 | 2717.333 | 96 | 607
5 | 3874.725 | 40.2702 | 40 | 2717.333 | 95 | 607
6 | 3866.11 | 40.137 | 40 | 2717.333 | 94 | 607
7 | 3860.396 | 40.17228 | 40 | 2717.333 | 93 | 607
8 | 3851.648 | 40.0288 | 40 | 2717.333 | 92 | 607
9 | 3843.143 | 39.82345 | 40 | 2717.333 | 91 | 607
10 | 3836.923 | 39.8486 | 40 | 2717.333 | 90 | 607
11 | 3827.978 | 39.8848 | 40 | 2717.333 | 89 | 607
12 | 3820.879 | 39.93376 | 40 | 2717.333 | 88 | 607
13 | 3812.088 | 39.8848 | 40 | 2717.333 | 87 | 607
14 | 3804.44 | 39.85149 | 40 | 2717.333 | 86 | 607
15 | 3795.714 | 39.78742 | 40 | 2717.333 | 85 | 607
16 | 3787.912 | 40.00288 | 40 | 2717.333 | 84 | 607
17 | 3779.539 | 39.9208 | 40 | 2717.333 | 83 | 607
18 | 3772.44 | 40.01008 | 40 | 2717.333 | 82 | 607
19 | 3764.11 | 40.16148 | 40 | 2717.333 | 81 | 607
20 | 3756.923 | 39.9856 | 40 | 2717.333 | 80 | 607
21 | 3748.418 | 39.98848 | 40 | 2717.333 | 79 | 607
22 | 3741.846 | 39.92656 | 40 | 2717.333 | 78 | 607
23 | 3733.209 | 39.92872 | 40 | 2717.333 | 77 | 607
24 | 3725.275 | 39.97264 | 40 | 2717.333 | 76 | 607
25 | 3717.583 | 39.9748 | 40 | 2717.333 | 75 | 607
26 | 3708.792 | 39.94672 | 40 | 2717.333 | 74 | 607
27 | 3701.099 | 40.03672 | 40 | 2717.333 | 73 | 607
28 | 3693.406 | 40.03168 | 40 | 2717.333 | 72 | 607
29 | 3684.616 | 40.03096 | 40 | 2717.333 | 71 | 607
30 | 3676.923 | 40.137 | 40 | 2717.333 | 70 | 607
31 | 3668.857 | 40.07573 | 40 | 2717.333 | 69 | 607
32 | 3660.439 | 40.12106 | 40 | 2717.333 | 68 | 607
33 | 3651.648 | 40.4972 | 40 | 2717.333 | 67 | 607
34 | 3643.956 | 40.33433 | 40 | 2717.333 | 66 | 607
35 | 3635.055 | 40.4252 | 40 | 2717.333 | 65 | 607
36 | 3626.418 | 40.60665 | 40 | 2717.333 | 64 | 607
37 | 3618.484 | 40.32999 | 40 | 2717.333 | 63 | 607
38 | 3609.099 | 40.4021 | 40 | 2717.333 | 62 | 607
39 | 3600.594 | 40.37255 | 40 | 2717.333 | 61 | 607
40 | 3591.209 | 40.3242 | 40 | 2717.333 | 60 | 607
41 | 3583.758 | 40.46264 | 40 | 2717.333 | 59 | 607
42 | 3574.725 | 40.61386 | 40 | 2717.333 | 58 | 607
43 | 3567.011 | 40.89288 | 40 | 2717.333 | 57 | 607
44 | 3558.242 | 40.75516 | 40 | 2717.333 | 56 | 607
45 | 3549.89 | 40.83226 | 40 | 2717.333 | 55 | 607
46 | 3541.143 | 40.92528 | 40 | 2717.333 | 54 | 607
47 | 3534.066 | 40.9656 | 40 | 2717.333 | 53 | 607
48 | 3526.374 | 40.80124 | 40 | 2717.333 | 52 | 607
49 | 3518.527 | 40.72852 | 40 | 2717.333 | 51 | 607
50 | 3509.89 | 40.9296 | 40 | 2717.333 | 50 | 607
51 | 3502.198 | 40.8936 | 40 | 2717.333 | 49 | 607
52 | 3495.297 | 40.88352 | 40 | 2717.333 | 48 | 607
53 | 3487.912 | 40.94472 | 40 | 2717.333 | 47 | 607
54 | 3480.22 | 41.11403 | 40 | 2717.333 | 46 | 607
55 | 3473.296 | 41.2178 | 40 | 2717.333 | 45 | 607
56 | 3464.835 | 41.13284 | 40 | 2717.333 | 44 | 607
57 | 3458.264 | 41.14652 | 40 | 2717.333 | 43 | 607
58 | 3450.55 | 41.2538 | 40 | 2717.333 | 42 | 607
59 | 3442.571 | 41.29916 | 40 | 2717.333 | 41 | 607
60 | 3435.604 | 41.34752 | 40 | 2717.333 | 40 | 607
61 | 3429.077 | 41.34245 | 40 | 2717.333 | 39 | 607
62 | 3420.483 | 41.38648 | 40 | 2717.333 | 38 | 607
63 | 3412.989 | 41.48656 | 40 | 2717.333 | 37 | 607
64 | 3405.451 | 41.5348 | 40 | 2717.333 | 36 | 607
65 | 3396.704 | 41.47 | 40 | 2717.333 | 35 | 607
66 | 3390.11 | 41.56072 | 40 | 2717.333 | 34 | 607
67 | 3381.736 | 41.55568 | 40 | 2717.333 | 33 | 607
68 | 3373.055 | 41.63148 | 40 | 2717.333 | 32 | 607
69 | 3363.736 | 41.71068 | 40 | 2717.333 | 31 | 607
70 | 3356.044 | 41.7078 | 40 | 2717.333 | 30 | 607
71 | 3347.253 | 41.65668 | 40 | 2717.333 | 29 | 607
72 | 3338.55 | 41.72796 | 40 | 2717.333 | 28 | 607
73 | 3328.329 | 41.67396 | 40 | 2717.333 | 27 | 607
74 | 3318.989 | 41.76828 | 40 | 2717.333 | 26 | 607
75 | 3308.791 | 41.8123 | 40 | 2717.333 | 25 | 607
76 | 3298.901 | 41.92256 | 40 | 2717.333 | 24 | 607
77 | 3287.912 | 41.82244 | 40 | 2717.333 | 23 | 607
78 | 3277.099 | 41.87216 | 40 | 2717.333 | 22 | 607
79 | 3264.835 | 42.0356 | 40 | 2717.333 | 21 | 607
80 | 3254.725 | 41.9744 | 40 | 2717.333 | 20 | 607
81 | 3242.857 | 42.13012 | 40 | 2717.333 | 19 | 607
82 | 3228.572 | 42.18916 | 40 | 2717.333 | 18 | 607
83 | 3216.484 | 42.28139 | 40 | 2717.333 | 17 | 607
84 | 3201.363 | 42.31747 | 40 | 2717.333 | 16 | 607
85 | 3187.912 | 42.3708 | 40 | 2717.333 | 15 | 607
86 | 3172.527 | 42.40968 | 40 | 2717.333 | 14 | 607
87 | 3155.648 | 42.53784 | 40 | 2717.333 | 13 | 607
88 | 3139.209 | 42.587 | 40 | 2717.333 | 12 | 607
89 | 3120.879 | 42.63956 | 40 | 2717.333 | 11 | 607
90 | 3100 | 42.7022 | 40 | 2717.333 | 10 | 607
91 | 3077.209 | 42.76571 | 40 | 2717.333 | 9 | 607
92 | 3052.879 | 42.73966 | 40 | 2717.333 | 8 | 607
93 | 3026.33 | 42.76917 | 40 | 2717.333 | 7 | 607
94 | 2995.252 | 42.89248 | 40 | 2717.333 | 6 | 607
95 | 2957.912 | 43.0554 | 40 | 2717.333 | 5 | 607
96 | 2913.934 | 43.08708 | 40 | 2717.333 | 4 | 607
97 | 2855.406 | 43.11228 | 40 | 2717.333 | 3 | 607
98 | 2780.22 | 43.04527 | 40 | 2717.333 | 2 | 607
99 | 2666.396 | 42.27775 | 40 | 2717.333 | 1 | 607
100 | 2501.099 | 40.209 | 40 | 2717.333 | 0 | 607
101 | 3883.517 | 43.6318 | 20 | 2540.889 | 100 | 608
102 | 3813.374 | 43.72144 | 20 | 2540.889 | 99 | 608
103 | 3799.275 | 43.64404 | 20 | 2540.889 | 98 | 608
104 | 3792.308 | 43.6318 | 20 | 2540.889 | 97 | 608
105 | 3783.121 | 43.47608 | 20 | 2540.889 | 96 | 608
106 | 3775.989 | 43.4822 | 20 | 2540.889 | 95 | 608
107 | 3770.286 | 43.3436 | 20 | 2540.889 | 94 | 608
108 | 3761.748 | 43.3076 | 20 | 2540.889 | 93 | 608
109 | 3755.253 | 43.3076 | 20 | 2540.889 | 92 | 608
110 | 3747.253 | 43.23324 | 20 | 2540.889 | 91 | 608
111 | 3738.461 | 43.1598 | 20 | 2540.889 | 90 | 608
112 | 3734.736 | 43.20876 | 20 | 2540.889 | 89 | 608
113 | 3723.121 | 43.1634 | 20 | 2540.889 | 88 | 608
114 | 3716.484 | 43.21452 | 20 | 2540.889 | 87 | 608
115 | 3709.473 | 43.1994 | 20 | 2540.889 | 86 | 608
116 | 3702.198 | 43.1436 | 20 | 2540.889 | 85 | 608
117 | 3694.813 | 43.1994 | 20 | 2540.889 | 84 | 608
118 | 3686.077 | 43.23144 | 20 | 2540.889 | 83 | 608
119 | 3678.022 | 43.23756 | 20 | 2540.889 | 82 | 608
120 | 3670.583 | 43.21596 | 20 | 2540.889 | 81 | 608
121 | 3663.736 | 43.2714 | 20 | 2540.889 | 80 | 608
122 | 3655.572 | 43.24044 | 20 | 2540.889 | 79 | 608
123 | 3647.539 | 43.19004 | 20 | 2540.889 | 78 | 608
124 | 3640.56 | 43.2354 | 20 | 2540.889 | 77 | 608
125 | 3632.967 | 43.2743 | 20 | 2540.889 | 76 | 608
126 | 3626.373 | 43.2354 | 20 | 2540.889 | 75 | 608
127 | 3616.022 | 43.25628 | 20 | 2540.889 | 74 | 608
128 | 3608.34 | 43.24188 | 20 | 2540.889 | 73 | 608
129 | 3599.165 | 43.28873 | 20 | 2540.889 | 72 | 608
130 | 3590.341 | 43.36951 | 20 | 2540.889 | 71 | 608
131 | 3584.285 | 43.3436 | 20 | 2540.889 | 70 | 608
132 | 3577.22 | 43.36988 | 20 | 2540.889 | 69 | 608
133 | 3568 | 43.5598 | 20 | 2540.889 | 68 | 608
134 | 3560.44 | 43.47968 | 20 | 2540.889 | 67 | 608
135 | 3551.274 | 43.55183 | 20 | 2540.889 | 66 | 608
136 | 3543.956 | 43.702 | 20 | 2540.889 | 65 | 608
137 | 3536.528 | 43.65484 | 20 | 2540.889 | 64 | 608
138 | 3526.374 | 43.62136 | 20 | 2540.889 | 63 | 608
139 | 3520.879 | 43.67068 | 20 | 2540.889 | 62 | 608
140 | 3512.78 | 43.64512 | 20 | 2540.889 | 61 | 608
141 | 3504.396 | 43.79756 | 20 | 2540.889 | 60 | 608
142 | 3495.604 | 43.84692 | 20 | 2540.889 | 59 | 608
143 | 3488.066 | 43.92 | 20 | 2540.889 | 58 | 608
144 | 3480.978 | 43.95354 | 20 | 2540.889 | 57 | 608
145 | 3473.626 | 43.95322 | 20 | 2540.889 | 56 | 608
146 | 3465.549 | 43.956 | 20 | 2540.889 | 55 | 608
147 | 3457.539 | 44.0512 | 20 | 2540.889 | 54 | 608
148 | 3448.363 | 44.17184 | 20 | 2540.889 | 53 | 608
149 | 3441.582 | 44.11172 | 20 | 2540.889 | 52 | 608
150 | 3436.627 | 44.14808 | 20 | 2540.889 | 51 | 608
151 | 3426.374 | 44.2262 | 20 | 2540.889 | 50 | 608
152 | 3420.89 | 44.32864 | 20 | 2540.889 | 49 | 608
153 | 3410.066 | 44.41864 | 20 | 2540.889 | 48 | 608
154 | 3402.198 | 44.3542 | 20 | 2540.889 | 47 | 608
155 | 3397.011 | 44.29984 | 20 | 2540.889 | 46 | 608
156 | 3384.56 | 44.48567 | 20 | 2540.889 | 45 | 608
157 | 3378.022 | 44.49794 | 20 | 2540.889 | 44 | 608
158 | 3370.33 | 44.5686 | 20 | 2540.889 | 43 | 608
159 | 3360.747 | 44.56356 | 20 | 2540.889 | 42 | 608
160 | 3352.747 | 44.56968 | 20 | 2540.889 | 41 | 608
161 | 3343.956 | 44.6622 | 20 | 2540.889 | 40 | 608
162 | 3335.286 | 44.66328 | 20 | 2540.889 | 39 | 608
163 | 3327.89 | 44.71548 | 20 | 2540.889 | 38 | 608
164 | 3319.78 | 44.7486 | 20 | 2540.889 | 37 | 608
165 | 3310.857 | 44.79776 | 20 | 2540.889 | 36 | 608
166 | 3301.099 | 44.8568 | 20 | 2540.889 | 35 | 608
167 | 3292.792 | 44.98512 | 20 | 2540.889 | 34 | 608
168 | 3283.517 | 45.01676 | 20 | 2540.889 | 33 | 608
169 | 3272.044 | 45.109 | 20 | 2540.889 | 32 | 608
170 | 3263.439 | 45.02044 | 20 | 2540.889 | 31 | 608
171 | 3253.736 | 45.1018 | 20 | 2540.889 | 30 | 608
172 | 3244.033 | 45.181 | 20 | 2540.889 | 29 | 608
173 | 3231.033 | 45.2892 | 20 | 2540.889 | 28 | 608
174 | 3220.879 | 45.217 | 20 | 2540.889 | 27 | 608
175 | 3210.989 | 45.34032 | 20 | 2540.889 | 26 | 608
176 | 3198.901 | 45.3792 | 20 | 2540.889 | 25 | 608
177 | 3185.978 | 45.36696 | 20 | 2540.889 | 24 | 608
178 | 3174.627 | 45.37092 | 20 | 2540.889 | 23 | 608
179 | 3163.165 | 45.5054 | 20 | 2540.889 | 22 | 608
180 | 3150.077 | 45.56732 | 20 | 2540.889 | 21 | 608
181 | 3135.824 | 45.57008 | 20 | 2540.889 | 20 | 608
182 | 3123.923 | 45.61052 | 20 | 2540.889 | 19 | 608
183 | 3107.824 | 45.75327 | 20 | 2540.889 | 18 | 608
184 | 3095.604 | 45.68936 | 20 | 2540.889 | 17 | 608
185 | 3080.22 | 45.80368 | 20 | 2540.889 | 16 | 608
186 | 3064.835 | 45.8818 | 20 | 2540.889 | 15 | 608
187 | 3049.451 | 45.9016 | 20 | 2540.889 | 14 | 608
188 | 3032.967 | 45.94516 | 20 | 2540.889 | 13 | 608
189 | 3015.341 | 46.00691 | 20 | 2540.889 | 12 | 608
190 | 2996.846 | 46.0458 | 20 | 2540.889 | 11 | 608
191 | 2976.923 | 46.1898 | 20 | 2540.889 | 10 | 608
192 | 2956.044 | 46.3106 | 20 | 2540.889 | 9 | 608
193 | 2930.769 | 46.37 | 20 | 2540.889 | 8 | 608
194 | 2902.407 | 46.48504 | 20 | 2540.889 | 7 | 608
195 | 2871.451 | 46.51492 | 20 | 2540.889 | 6 | 608
196 | 2832.198 | 46.72497 | 20 | 2540.889 | 5 | 608
197 | 2789.363 | 46.79088 | 20 | 2540.889 | 4 | 608
198 | 2737.924 | 46.78404 | 20 | 2540.889 | 3 | 608
199 | 2676.549 | 46.73099 | 20 | 2540.889 | 2 | 608
200 | 2598.363 | 46.50193 | 20 | 2540.889 | 1 | 608
201 | 2502.198 | 45.3612 | 20 | 2540.889 | 0 | 608
202 | 3746.154 | 50.9818 | 0 | 2240.889 | 100 | 609
203 | 3580.044 | 50.9098 | 0 | 2240.889 | 99 | 609
204 | 3565.934 | 50.64464 | 0 | 2240.889 | 98 | 609
205 | 3558.242 | 50.37876 | 0 | 2240.889 | 97 | 609
206 | 3554.945 | 50.17768 | 0 | 2240.889 | 96 | 609
207 | 3551.758 | 50.0666 | 0 | 2240.889 | 95 | 609
208 | 3548.352 | 49.79136 | 0 | 2240.889 | 94 | 609
209 | 3546.154 | 49.64663 | 0 | 2240.889 | 93 | 609
210 | 3543.56 | 49.50172 | 0 | 2240.889 | 92 | 609
211 | 3538.703 | 49.3122 | 0 | 2240.889 | 91 | 609
212 | 3536.923 | 49.274 | 0 | 2240.889 | 90 | 609
213 | 3530.242 | 49.14931 | 0 | 2240.889 | 89 | 609
214 | 3526.374 | 49.28264 | 0 | 2240.889 | 88 | 609
215 | 3521.385 | 49.09164 | 0 | 2240.889 | 87 | 609
216 | 3515.517 | 49.1444 | 0 | 2240.889 | 86 | 609
217 | 3510.659 | 49.0254 | 0 | 2240.889 | 85 | 609
218 | 3504.396 | 48.91222 | 0 | 2240.889 | 84 | 609
219 | 3498.747 | 48.98505 | 0 | 2240.889 | 83 | 609
220 | 3492.308 | 48.88777 | 0 | 2240.889 | 82 | 609
221 | 3485.692 | 48.82144 | 0 | 2240.889 | 81 | 609
222 | 3479.121 | 48.8272 | 0 | 2240.889 | 80 | 609
223 | 3472.725 | 48.84952 | 0 | 2240.889 | 79 | 609
224 | 3466.505 | 48.76528 | 0 | 2240.889 | 78 | 609
225 | 3458.616 | 48.856 | 0 | 2240.889 | 77 | 609
226 | 3451.736 | 48.75088 | 0 | 2240.889 | 76 | 609
227 | 3446.704 | 48.8921 | 0 | 2240.889 | 75 | 609
228 | 3438.461 | 48.892 | 0 | 2240.889 | 74 | 609
229 | 3430.769 | 48.90365 | 0 | 2240.889 | 73 | 609
230 | 3423.341 | 48.9642 | 0 | 2240.889 | 72 | 609
231 | 3416.484 | 48.97424 | 0 | 2240.889 | 71 | 609
232 | 3409.89 | 49.0002 | 0 | 2240.889 | 70 | 609
233 | 3403.297 | 49.03476 | 0 | 2240.889 | 69 | 609
234 | 3394.989 | 49.08804 | 0 | 2240.889 | 68 | 609
235 | 3386.813 | 49.17029 | 0 | 2240.889 | 67 | 609
236 | 3378.813 | 49.24232 | 0 | 2240.889 | 66 | 609
237 | 3371.759 | 49.1804 | 0 | 2240.889 | 65 | 609
238 | 3363.604 | 49.28408 | 0 | 2240.889 | 64 | 609
239 | 3357.055 | 49.40227 | 0 | 2240.889 | 63 | 609
240 | 3349.451 | 49.32729 | 0 | 2240.889 | 62 | 609
241 | 3340.659 | 49.38784 | 0 | 2240.889 | 61 | 609
242 | 3334.066 | 49.5118 | 0 | 2240.889 | 60 | 609
243 | 3325.275 | 49.5046 | 0 | 2240.889 | 59 | 609
244 | 3317.67 | 49.6126 | 0 | 2240.889 | 58 | 609
245 | 3310.857 | 49.61044 | 0 | 2240.889 | 57 | 609
246 | 3303.297 | 49.65014 | 0 | 2240.889 | 56 | 609
247 | 3294.616 | 49.6884 | 0 | 2240.889 | 55 | 609
248 | 3286.813 | 49.77984 | 0 | 2240.889 | 54 | 609
249 | 3278.308 | 49.85544 | 0 | 2240.889 | 53 | 609
250 | 3270.506 | 49.87635 | 0 | 2240.889 | 52 | 609
251 | 3264.198 | 49.94636 | 0 | 2240.889 | 51 | 609
252 | 3256.044 | 49.973 | 0 | 2240.889 | 50 | 609
253 | 3247.077 | 50.081 | 0 | 2240.889 | 49 | 609
254 | 3238.461 | 50.13431 | 0 | 2240.889 | 48 | 609
255 | 3229.956 | 50.1892 | 0 | 2240.889 | 47 | 609
256 | 3221.978 | 50.23672 | 0 | 2240.889 | 46 | 609
257 | 3213.187 | 50.34042 | 0 | 2240.889 | 45 | 609
258 | 3204.396 | 50.37074 | 0 | 2240.889 | 44 | 609
259 | 3195.604 | 50.36723 | 0 | 2240.889 | 43 | 609
260 | 3187.824 | 50.48323 | 0 | 2240.889 | 42 | 609
261 | 3178.264 | 50.61364 | 0 | 2240.889 | 41 | 609
262 | 3169.89 | 50.6216 | 0 | 2240.889 | 40 | 609
263 | 3160.176 | 50.66264 | 0 | 2240.889 | 39 | 609
264 | 3152.703125 | 50.76272 | 0 | 2240.889 | 38 | 609
265 | 3142.857 | 50.8016 | 0 | 2240.889 | 37 | 609
266 | 3133.934 | 50.86946 | 0 | 2240.889 | 36 | 609
267 | 3124.945 | 50.88814 | 0 | 2240.889 | 35 | 609
268 | 3114.286 | 50.92996 | 0 | 2240.889 | 34 | 609
269 | 3104.55 | 51.00199 | 0 | 2240.889 | 33 | 609
270 | 3095.12 | 51.12157 | 0 | 2240.889 | 32 | 609
271 | 3086.791 | 51.19584 | 0 | 2240.889 | 31 | 609
272 | 3075.385 | 51.2196 | 0 | 2240.889 | 30 | 609
273 | 3064.132 | 51.29304 | 0 | 2240.889 | 29 | 609
274 | 3054.11 | 51.35948 | 0 | 2240.889 | 28 | 609
275 | 3045.802 | 51.34279 | 0 | 2240.889 | 27 | 609
276 | 3035.077 | 51.40844 | 0 | 2240.889 | 26 | 609
277 | 3023.077 | 51.3782 | 0 | 2240.889 | 25 | 609
278 | 3012.264 | 51.4502 | 0 | 2240.889 | 24 | 609
279 | 2999.648 | 51.47396 | 0 | 2240.889 | 23 | 609
280 | 2990.11 | 51.51356 | 0 | 2240.889 | 22 | 609
281 | 2980.22 | 51.54168 | 0 | 2240.889 | 21 | 609
282 | 2968.572 | 51.6592 | 0 | 2240.889 | 20 | 609
283 | 2957.099 | 51.70096 | 0 | 2240.889 | 19 | 609
284 | 2942.857 | 51.61456 | 0 | 2240.889 | 18 | 609
285 | 2930.769 | 51.83649 | 0 | 2240.889 | 17 | 609
286 | 2917.583 | 51.82054 | 0 | 2240.889 | 16 | 609
287 | 2905.055 | 51.897 | 0 | 2240.889 | 15 | 609
288 | 2889.011 | 51.92292 | 0 | 2240.889 | 14 | 609
289 | 2874.725 | 51.97116 | 0 | 2240.889 | 13 | 609
290 | 2858.242 | 52.09735 | 0 | 2240.889 | 12 | 609
291 | 2841.758 | 52.10372 | 0 | 2240.889 | 11 | 609
292 | 2822.198 | 52.1708 | 0 | 2240.889 | 10 | 609
293 | 2800.857 | 52.2752 | 0 | 2240.889 | 9 | 609
294 | 2778.418 | 52.1708 | 0 | 2240.889 | 8 | 609
295 | 2754.813 | 52.09663 | 0 | 2240.889 | 7 | 609
296 | 2728.572 | 51.9546 | 0 | 2240.889 | 6 | 609
297 | 2700 | 51.7708 | 0 | 2240.889 | 5 | 609
298 | 2668.923 | 51.5813 | 0 | 2240.889 | 4 | 609
299 | 2632.439 | 51.20736 | 0 | 2240.889 | 3 | 609
300 | 2593.583 | 50.60271 | 0 | 2240.889 | 2 | 609
301 | 2551.648 | 50.02412 | 0 | 2240.889 | 1 | 609
302 | 2503.297 | 49.2524 | 0 | 2240.889 | 0 | 609
303 | 4009.89 | 39.092 | 50 | 2725.333 | 100 | 610
304 | 3961.539 | 39.2362 | 50 | 2725.333 | 99 | 610
305 | 3950.242 | 39.17716 | 50 | 2725.333 | 98 | 610
306 | 3937.363 | 39.20308 | 50 | 2725.333 | 97 | 610
307 | 3928.263 | 39.2002 | 50 | 2725.333 | 96 | 610
308 | 3917.363 | 39.0992 | 50 | 2725.333 | 95 | 610
309 | 3907.868 | 39.09777 | 50 | 2725.333 | 94 | 610
310 | 3897.538 | 39.12661 | 50 | 2725.333 | 93 | 610
311 | 3889.011 | 39.18436 | 50 | 2725.333 | 92 | 610
312 | 3880.088 | 39.09632 | 50 | 2725.333 | 91 | 610
313 | 3867.473 | 39.13524 | 50 | 2725.333 | 90 | 610
314 | 3858.813 | 39.2002 | 50 | 2725.333 | 89 | 610
315 | 3848.704 | 39.16996 | 50 | 2725.333 | 88 | 610
316 | 3839.561 | 39.27796 | 50 | 2725.333 | 87 | 610
317 | 3830.198 | 39.25492 | 50 | 2725.333 | 86 | 610
318 | 3820.879 | 39.1858 | 50 | 2725.333 | 85 | 610
319 | 3811.121 | 39.30388 | 50 | 2725.333 | 84 | 610
320 | 3802.33 | 39.26788 | 50 | 2725.333 | 83 | 610
321 | 3794.242 | 39.29812 | 50 | 2725.333 | 82 | 610
322 | 3785.714 | 39.31686 | 50 | 2725.333 | 81 | 610
323 | 3776.923 | 39.40188 | 50 | 2725.333 | 80 | 610
324 | 3769.231 | 39.4221 | 50 | 2725.333 | 79 | 610
325 | 3761.539 | 39.3442 | 50 | 2725.333 | 78 | 610
326 | 3753.45 | 39.4164 | 50 | 2725.333 | 77 | 610
327 | 3745.407 | 39.44088 | 50 | 2725.333 | 76 | 610
328 | 3736.264 | 39.3802 | 50 | 2725.333 | 75 | 610
329 | 3727.825 | 39.3802 | 50 | 2725.333 | 74 | 610
330 | 3721.582 | 39.43944 | 50 | 2725.333 | 73 | 610
331 | 3712.088 | 39.3802 | 50 | 2725.333 | 72 | 610
332 | 3702.813 | 39.34858 | 50 | 2725.333 | 71 | 610
333 | 3696.264 | 39.40192 | 50 | 2725.333 | 70 | 610
334 | 3686.901 | 39.34998 | 50 | 2725.333 | 69 | 610
335 | 3679.385 | 39.51715 | 50 | 2725.333 | 68 | 610
336 | 3670.33 | 39.43224 | 50 | 2725.333 | 67 | 610
337 | 3660.703 | 39.57912 | 50 | 2725.333 | 66 | 610
338 | 3652.747 | 39.5604 | 50 | 2725.333 | 65 | 610
339 | 3644.528 | 39.5964 | 50 | 2725.333 | 64 | 610
340 | 3636.088 | 39.63836 | 50 | 2725.333 | 63 | 610
341 | 3626.374 | 39.71036 | 50 | 2725.333 | 62 | 610
342 | 3616.483 | 39.72044 | 50 | 2725.333 | 61 | 610
343 | 3608.791 | 39.7766 | 50 | 2725.333 | 60 | 610
344 | 3598.901 | 39.84428 | 50 | 2725.333 | 59 | 610
345 | 3591.209 | 39.80405 | 50 | 2725.333 | 58 | 610
346 | 3582.417 | 39.8126 | 50 | 2725.333 | 57 | 610
347 | 3575.648 | 39.9568 | 50 | 2725.333 | 56 | 610
348 | 3565.494 | 39.9784 | 50 | 2725.333 | 55 | 610
349 | 3558.242 | 39.93088 | 50 | 2725.333 | 54 | 610
350 | 3549.45 | 40.06192 | 50 | 2725.333 | 53 | 610
351 | 3541.758 | 40.05184 | 50 | 2725.333 | 52 | 610
352 | 3533.319 | 40.12391 | 50 | 2725.333 | 51 | 610
353 | 3525.275 | 40.1008 | 50 | 2725.333 | 50 | 610
354 | 3518.681 | 40.14852 | 50 | 2725.333 | 49 | 610
355 | 3511.385 | 40.22196 | 50 | 2725.333 | 48 | 610
356 | 3504.308 | 40.17732 | 50 | 2725.333 | 47 | 610
357 | 3494.506 | 40.19316 | 50 | 2725.333 | 46 | 610
358 | 3490.769 | 40.3026 | 50 | 2725.333 | 45 | 610
359 | 3482.418 | 40.17588 | 50 | 2725.333 | 44 | 610
360 | 3475.824 | 40.19172 | 50 | 2725.333 | 43 | 610
361 | 3468.132 | 40.28532 | 50 | 2725.333 | 42 | 610
362 | 3460.571 | 40.31268 | 50 | 2725.333 | 41 | 610
363 | 3453.846 | 40.3964 | 50 | 2725.333 | 40 | 610
364 | 3446.154 | 40.44536 | 50 | 2725.333 | 39 | 610
365 | 3440.483 | 40.3892 | 50 | 2725.333 | 38 | 610
366 | 3432.967 | 40.43672 | 50 | 2725.333 | 37 | 610
367 | 3425.275 | 40.49576 | 50 | 2725.333 | 36 | 610
368 | 3417.363 | 40.5116 | 50 | 2725.333 | 35 | 610
369 | 3409.89 | 40.5692 | 50 | 2725.333 | 34 | 610
370 | 3402.198 | 40.49288 | 50 | 2725.333 | 33 | 610
371 | 3393.67 | 40.57784 | 50 | 2725.333 | 32 | 610
372 | 3385.714 | 40.6052 | 50 | 2725.333 | 31 | 610
373 | 3376.923 | 40.5404 | 50 | 2725.333 | 30 | 610
374 | 3369.231 | 40.62542 | 50 | 2725.333 | 29 | 610
375 | 3360.395 | 40.71052 | 50 | 2725.333 | 28 | 610
376 | 3350.945 | 40.69036 | 50 | 2725.333 | 27 | 610
377 | 3341.362 | 40.72636 | 50 | 2725.333 | 26 | 610
378 | 3331.868 | 40.8576 | 50 | 2725.333 | 25 | 610
379 | 3321.978 | 40.8576 | 50 | 2725.333 | 24 | 610
380 | 3312.088 | 40.88352 | 50 | 2725.333 | 23 | 610
381 | 3301.143 | 40.86048 | 50 | 2725.333 | 22 | 610
382 | 3291.209 | 40.8576 | 50 | 2725.333 | 21 | 610
383 | 3280.879 | 41.0088 | 50 | 2725.333 | 20 | 610
384 | 3267.209 | 41.0765 | 50 | 2725.333 | 19 | 610
385 | 3257.143 | 40.99296 | 50 | 2725.333 | 18 | 610
386 | 3244.439 | 41.0016 | 50 | 2725.333 | 17 | 610
387 | 3232 | 41.08226 | 50 | 2725.333 | 16 | 610
388 | 3218.901 | 41.1962 | 50 | 2725.333 | 15 | 610
389 | 3204.396 | 41.16164 | 50 | 2725.333 | 14 | 610
390 | 3191.033 | 41.30852 | 50 | 2725.333 | 13 | 610
391 | 3174.55 | 41.24804 | 50 | 2725.333 | 12 | 610
392 | 3156.572 | 41.434 | 50 | 2725.333 | 11 | 610
393 | 3139.121 | 41.4844 | 50 | 2725.333 | 10 | 610
394 | 3117.451 | 41.51464 | 50 | 2725.333 | 9 | 610
395 | 3092.923 | 41.62561 | 50 | 2725.333 | 8 | 610
396 | 3065.934 | 41.7582 | 50 | 2725.333 | 7 | 610
397 | 3036.264 | 41.79132 | 50 | 2725.333 | 6 | 610
398 | 3000.44 | 41.9168 | 50 | 2725.333 | 5 | 610
399 | 2956.659 | 42.06239 | 50 | 2725.333 | 4 | 610
400 | 2901.055 | 42.19348 | 50 | 2725.333 | 3 | 610
401 | 2824.484 | 42.24964 | 50 | 2725.333 | 2 | 610
402 | 2709.494 | 41.94992 | 50 | 2725.333 | 1 | 610
403 | 2498.901 | 40.0288 | 50 | 2725.333 | 0 | 610

## 去偏后数据
| U/mV | Ri/mΩ | T/℃ | Q/mAh | SOC/% | Cycles
0 | 3969.231 | 40.3892 | 40 | 2717.333 | 100 | 607
1 | 3733.209 | 39.92872 | 40 | 2717.333 | 77 | 607
2 | 3717.583 | 39.9748 | 40 | 2717.333 | 75 | 607
3 | 3708.792 | 39.94672 | 40 | 2717.333 | 74 | 607
4 | 3701.099 | 40.03672 | 40 | 2717.333 | 73 | 607
5 | 3693.406 | 40.03168 | 40 | 2717.333 | 72 | 607
6 | 3684.616 | 40.03096 | 40 | 2717.333 | 71 | 607
7 | 3676.923 | 40.137 | 40 | 2717.333 | 70 | 607
8 | 3668.857 | 40.07573 | 40 | 2717.333 | 69 | 607
9 | 3660.439 | 40.12106 | 40 | 2717.333 | 68 | 607
10 | 3618.484 | 40.32999 | 40 | 2717.333 | 63 | 607
11 | 3609.099 | 40.4021 | 40 | 2717.333 | 62 | 607
12 | 3600.594 | 40.37255 | 40 | 2717.333 | 61 | 607
13 | 3591.209 | 40.3242 | 40 | 2717.333 | 60 | 607
14 | 3583.758 | 40.46264 | 40 | 2717.333 | 59 | 607
15 | 3287.912 | 41.82244 | 40 | 2717.333 | 23 | 607
16 | 3277.099 | 41.87216 | 40 | 2717.333 | 22 | 607
17 | 3254.725 | 41.9744 | 40 | 2717.333 | 20 | 607
18 | 3608.34 | 43.24188 | 20 | 2540.889 | 73 | 608
19 | 3512.78 | 43.64512 | 20 | 2540.889 | 61 | 608
20 | 3397.011 | 44.29984 | 20 | 2540.889 | 46 | 608
21 | 2502.198 | 45.3612 | 20 | 2540.889 | 0 | 608
22 | 2593.583 | 50.60271 | 0 | 2240.889 | 2 | 609
23 | 2551.648 | 50.02412 | 0 | 2240.889 | 1 | 609
24 | 4009.89 | 39.092 | 50 | 2725.333 | 100 | 610
25 | 3961.539 | 39.2362 | 50 | 2725.333 | 99 | 610
26 | 3950.242 | 39.17716 | 50 | 2725.333 | 98 | 610
27 | 3937.363 | 39.20308 | 50 | 2725.333 | 97 | 610
28 | 3928.263 | 39.2002 | 50 | 2725.333 | 96 | 610
29 | 3917.363 | 39.0992 | 50 | 2725.333 | 95 | 610
30 | 3907.868 | 39.09777 | 50 | 2725.333 | 94 | 610
31 | 3482.418 | 40.17588 | 50 | 2725.333 | 44 | 610
32 | 3475.824 | 40.19172 | 50 | 2725.333 | 43 | 610
33 | 2956.659 | 42.06239 | 50 | 2725.333 | 4 | 610
34 | 2901.055 | 42.19348 | 50 | 2725.333 | 3 | 610
35 | 2824.484 | 42.24964 | 50 | 2725.333 | 2 | 610
36 | 2709.494 | 41.94992 | 50 | 2725.333 | 1 | 610

## 偏离的数据
| U/mV | Ri/mΩ | T/℃ | Q/mAh | SOC/% | Cycles
0 | 3909.89 | 40.66225 | 40 | 2717.333 | 99 | 607
1 | 3897.011 | 40.39928 | 40 | 2717.333 | 98 | 607
2 | 3890.11 | 40.353 | 40 | 2717.333 | 97 | 607
3 | 3883.033 | 40.23348 | 40 | 2717.333 | 96 | 607
4 | 3874.725 | 40.2702 | 40 | 2717.333 | 95 | 607
5 | 3866.11 | 40.137 | 40 | 2717.333 | 94 | 607
6 | 3860.396 | 40.17228 | 40 | 2717.333 | 93 | 607
7 | 3851.648 | 40.0288 | 40 | 2717.333 | 92 | 607
8 | 3843.143 | 39.82345 | 40 | 2717.333 | 91 | 607
9 | 3836.923 | 39.8486 | 40 | 2717.333 | 90 | 607
10 | 3827.978 | 39.8848 | 40 | 2717.333 | 89 | 607
11 | 3820.879 | 39.93376 | 40 | 2717.333 | 88 | 607
12 | 3812.088 | 39.8848 | 40 | 2717.333 | 87 | 607
13 | 3804.44 | 39.85149 | 40 | 2717.333 | 86 | 607
14 | 3795.714 | 39.78742 | 40 | 2717.333 | 85 | 607
15 | 3787.912 | 40.00288 | 40 | 2717.333 | 84 | 607
16 | 3779.539 | 39.9208 | 40 | 2717.333 | 83 | 607
17 | 3772.44 | 40.01008 | 40 | 2717.333 | 82 | 607
18 | 3764.11 | 40.16148 | 40 | 2717.333 | 81 | 607
19 | 3756.923 | 39.9856 | 40 | 2717.333 | 80 | 607
20 | 3748.418 | 39.98848 | 40 | 2717.333 | 79 | 607
21 | 3741.846 | 39.92656 | 40 | 2717.333 | 78 | 607
22 | 3725.275 | 39.97264 | 40 | 2717.333 | 76 | 607
23 | 3651.648 | 40.4972 | 40 | 2717.333 | 67 | 607
24 | 3643.956 | 40.33433 | 40 | 2717.333 | 66 | 607
25 | 3635.055 | 40.4252 | 40 | 2717.333 | 65 | 607
26 | 3626.418 | 40.60665 | 40 | 2717.333 | 64 | 607
27 | 3574.725 | 40.61386 | 40 | 2717.333 | 58 | 607
28 | 3567.011 | 40.89288 | 40 | 2717.333 | 57 | 607
29 | 3558.242 | 40.75516 | 40 | 2717.333 | 56 | 607
30 | 3549.89 | 40.83226 | 40 | 2717.333 | 55 | 607
31 | 3541.143 | 40.92528 | 40 | 2717.333 | 54 | 607
32 | 3534.066 | 40.9656 | 40 | 2717.333 | 53 | 607
33 | 3526.374 | 40.80124 | 40 | 2717.333 | 52 | 607
34 | 3518.527 | 40.72852 | 40 | 2717.333 | 51 | 607
35 | 3509.89 | 40.9296 | 40 | 2717.333 | 50 | 607
36 | 3502.198 | 40.8936 | 40 | 2717.333 | 49 | 607
37 | 3495.297 | 40.88352 | 40 | 2717.333 | 48 | 607
38 | 3487.912 | 40.94472 | 40 | 2717.333 | 47 | 607
39 | 3480.22 | 41.11403 | 40 | 2717.333 | 46 | 607
40 | 3473.296 | 41.2178 | 40 | 2717.333 | 45 | 607
41 | 3464.835 | 41.13284 | 40 | 2717.333 | 44 | 607
42 | 3458.264 | 41.14652 | 40 | 2717.333 | 43 | 607
43 | 3450.55 | 41.2538 | 40 | 2717.333 | 42 | 607
44 | 3442.571 | 41.29916 | 40 | 2717.333 | 41 | 607
45 | 3435.604 | 41.34752 | 40 | 2717.333 | 40 | 607
46 | 3429.077 | 41.34245 | 40 | 2717.333 | 39 | 607
47 | 3420.483 | 41.38648 | 40 | 2717.333 | 38 | 607
48 | 3412.989 | 41.48656 | 40 | 2717.333 | 37 | 607
49 | 3405.451 | 41.5348 | 40 | 2717.333 | 36 | 607
50 | 3396.704 | 41.47 | 40 | 2717.333 | 35 | 607
51 | 3390.11 | 41.56072 | 40 | 2717.333 | 34 | 607
52 | 3381.736 | 41.55568 | 40 | 2717.333 | 33 | 607
53 | 3373.055 | 41.63148 | 40 | 2717.333 | 32 | 607
54 | 3363.736 | 41.71068 | 40 | 2717.333 | 31 | 607
55 | 3356.044 | 41.7078 | 40 | 2717.333 | 30 | 607
56 | 3347.253 | 41.65668 | 40 | 2717.333 | 29 | 607
57 | 3338.55 | 41.72796 | 40 | 2717.333 | 28 | 607
58 | 3328.329 | 41.67396 | 40 | 2717.333 | 27 | 607
59 | 3318.989 | 41.76828 | 40 | 2717.333 | 26 | 607
60 | 3308.791 | 41.8123 | 40 | 2717.333 | 25 | 607
61 | 3298.901 | 41.92256 | 40 | 2717.333 | 24 | 607
62 | 3264.835 | 42.0356 | 40 | 2717.333 | 21 | 607
63 | 3242.857 | 42.13012 | 40 | 2717.333 | 19 | 607
64 | 3228.572 | 42.18916 | 40 | 2717.333 | 18 | 607
65 | 3216.484 | 42.28139 | 40 | 2717.333 | 17 | 607
66 | 3201.363 | 42.31747 | 40 | 2717.333 | 16 | 607
67 | 3187.912 | 42.3708 | 40 | 2717.333 | 15 | 607
68 | 3172.527 | 42.40968 | 40 | 2717.333 | 14 | 607
69 | 3155.648 | 42.53784 | 40 | 2717.333 | 13 | 607
70 | 3139.209 | 42.587 | 40 | 2717.333 | 12 | 607
71 | 3120.879 | 42.63956 | 40 | 2717.333 | 11 | 607
72 | 3100 | 42.7022 | 40 | 2717.333 | 10 | 607
73 | 3077.209 | 42.76571 | 40 | 2717.333 | 9 | 607
74 | 3052.879 | 42.73966 | 40 | 2717.333 | 8 | 607
75 | 3026.33 | 42.76917 | 40 | 2717.333 | 7 | 607
76 | 2995.252 | 42.89248 | 40 | 2717.333 | 6 | 607
77 | 2957.912 | 43.0554 | 40 | 2717.333 | 5 | 607
78 | 2913.934 | 43.08708 | 40 | 2717.333 | 4 | 607
79 | 2855.406 | 43.11228 | 40 | 2717.333 | 3 | 607
80 | 2780.22 | 43.04527 | 40 | 2717.333 | 2 | 607
81 | 2666.396 | 42.27775 | 40 | 2717.333 | 1 | 607
82 | 2501.099 | 40.209 | 40 | 2717.333 | 0 | 607
83 | 3883.517 | 43.6318 | 20 | 2540.889 | 100 | 608
84 | 3813.374 | 43.72144 | 20 | 2540.889 | 99 | 608
85 | 3799.275 | 43.64404 | 20 | 2540.889 | 98 | 608
86 | 3792.308 | 43.6318 | 20 | 2540.889 | 97 | 608
87 | 3783.121 | 43.47608 | 20 | 2540.889 | 96 | 608
88 | 3775.989 | 43.4822 | 20 | 2540.889 | 95 | 608
89 | 3770.286 | 43.3436 | 20 | 2540.889 | 94 | 608
90 | 3761.748 | 43.3076 | 20 | 2540.889 | 93 | 608
91 | 3755.253 | 43.3076 | 20 | 2540.889 | 92 | 608
92 | 3747.253 | 43.23324 | 20 | 2540.889 | 91 | 608
93 | 3738.461 | 43.1598 | 20 | 2540.889 | 90 | 608
94 | 3734.736 | 43.20876 | 20 | 2540.889 | 89 | 608
95 | 3723.121 | 43.1634 | 20 | 2540.889 | 88 | 608
96 | 3716.484 | 43.21452 | 20 | 2540.889 | 87 | 608
97 | 3709.473 | 43.1994 | 20 | 2540.889 | 86 | 608
98 | 3702.198 | 43.1436 | 20 | 2540.889 | 85 | 608
99 | 3694.813 | 43.1994 | 20 | 2540.889 | 84 | 608
100 | 3686.077 | 43.23144 | 20 | 2540.889 | 83 | 608
101 | 3678.022 | 43.23756 | 20 | 2540.889 | 82 | 608
102 | 3670.583 | 43.21596 | 20 | 2540.889 | 81 | 608
103 | 3663.736 | 43.2714 | 20 | 2540.889 | 80 | 608
104 | 3655.572 | 43.24044 | 20 | 2540.889 | 79 | 608
105 | 3647.539 | 43.19004 | 20 | 2540.889 | 78 | 608
106 | 3640.56 | 43.2354 | 20 | 2540.889 | 77 | 608
107 | 3632.967 | 43.2743 | 20 | 2540.889 | 76 | 608
108 | 3626.373 | 43.2354 | 20 | 2540.889 | 75 | 608
109 | 3616.022 | 43.25628 | 20 | 2540.889 | 74 | 608
110 | 3599.165 | 43.28873 | 20 | 2540.889 | 72 | 608
111 | 3590.341 | 43.36951 | 20 | 2540.889 | 71 | 608
112 | 3584.285 | 43.3436 | 20 | 2540.889 | 70 | 608
113 | 3577.22 | 43.36988 | 20 | 2540.889 | 69 | 608
114 | 3568 | 43.5598 | 20 | 2540.889 | 68 | 608
115 | 3560.44 | 43.47968 | 20 | 2540.889 | 67 | 608
116 | 3551.274 | 43.55183 | 20 | 2540.889 | 66 | 608
117 | 3543.956 | 43.702 | 20 | 2540.889 | 65 | 608
118 | 3536.528 | 43.65484 | 20 | 2540.889 | 64 | 608
119 | 3526.374 | 43.62136 | 20 | 2540.889 | 63 | 608
120 | 3520.879 | 43.67068 | 20 | 2540.889 | 62 | 608
121 | 3504.396 | 43.79756 | 20 | 2540.889 | 60 | 608
122 | 3495.604 | 43.84692 | 20 | 2540.889 | 59 | 608
123 | 3488.066 | 43.92 | 20 | 2540.889 | 58 | 608
124 | 3480.978 | 43.95354 | 20 | 2540.889 | 57 | 608
125 | 3473.626 | 43.95322 | 20 | 2540.889 | 56 | 608
126 | 3465.549 | 43.956 | 20 | 2540.889 | 55 | 608
127 | 3457.539 | 44.0512 | 20 | 2540.889 | 54 | 608
128 | 3448.363 | 44.17184 | 20 | 2540.889 | 53 | 608
129 | 3441.582 | 44.11172 | 20 | 2540.889 | 52 | 608
130 | 3436.627 | 44.14808 | 20 | 2540.889 | 51 | 608
131 | 3426.374 | 44.2262 | 20 | 2540.889 | 50 | 608
132 | 3420.89 | 44.32864 | 20 | 2540.889 | 49 | 608
133 | 3410.066 | 44.41864 | 20 | 2540.889 | 48 | 608
134 | 3402.198 | 44.3542 | 20 | 2540.889 | 47 | 608
135 | 3384.56 | 44.48567 | 20 | 2540.889 | 45 | 608
136 | 3378.022 | 44.49794 | 20 | 2540.889 | 44 | 608
137 | 3370.33 | 44.5686 | 20 | 2540.889 | 43 | 608
138 | 3360.747 | 44.56356 | 20 | 2540.889 | 42 | 608
139 | 3352.747 | 44.56968 | 20 | 2540.889 | 41 | 608
140 | 3343.956 | 44.6622 | 20 | 2540.889 | 40 | 608
141 | 3335.286 | 44.66328 | 20 | 2540.889 | 39 | 608
142 | 3327.89 | 44.71548 | 20 | 2540.889 | 38 | 608
143 | 3319.78 | 44.7486 | 20 | 2540.889 | 37 | 608
144 | 3310.857 | 44.79776 | 20 | 2540.889 | 36 | 608
145 | 3301.099 | 44.8568 | 20 | 2540.889 | 35 | 608
146 | 3292.792 | 44.98512 | 20 | 2540.889 | 34 | 608
147 | 3283.517 | 45.01676 | 20 | 2540.889 | 33 | 608
148 | 3272.044 | 45.109 | 20 | 2540.889 | 32 | 608
149 | 3263.439 | 45.02044 | 20 | 2540.889 | 31 | 608
150 | 3253.736 | 45.1018 | 20 | 2540.889 | 30 | 608
151 | 3244.033 | 45.181 | 20 | 2540.889 | 29 | 608
152 | 3231.033 | 45.2892 | 20 | 2540.889 | 28 | 608
153 | 3220.879 | 45.217 | 20 | 2540.889 | 27 | 608
154 | 3210.989 | 45.34032 | 20 | 2540.889 | 26 | 608
155 | 3198.901 | 45.3792 | 20 | 2540.889 | 25 | 608
156 | 3185.978 | 45.36696 | 20 | 2540.889 | 24 | 608
157 | 3174.627 | 45.37092 | 20 | 2540.889 | 23 | 608
158 | 3163.165 | 45.5054 | 20 | 2540.889 | 22 | 608
159 | 3150.077 | 45.56732 | 20 | 2540.889 | 21 | 608
160 | 3135.824 | 45.57008 | 20 | 2540.889 | 20 | 608
161 | 3123.923 | 45.61052 | 20 | 2540.889 | 19 | 608
162 | 3107.824 | 45.75327 | 20 | 2540.889 | 18 | 608
163 | 3095.604 | 45.68936 | 20 | 2540.889 | 17 | 608
164 | 3080.22 | 45.80368 | 20 | 2540.889 | 16 | 608
165 | 3064.835 | 45.8818 | 20 | 2540.889 | 15 | 608
166 | 3049.451 | 45.9016 | 20 | 2540.889 | 14 | 608
167 | 3032.967 | 45.94516 | 20 | 2540.889 | 13 | 608
168 | 3015.341 | 46.00691 | 20 | 2540.889 | 12 | 608
169 | 2996.846 | 46.0458 | 20 | 2540.889 | 11 | 608
170 | 2976.923 | 46.1898 | 20 | 2540.889 | 10 | 608
171 | 2956.044 | 46.3106 | 20 | 2540.889 | 9 | 608
172 | 2930.769 | 46.37 | 20 | 2540.889 | 8 | 608
173 | 2902.407 | 46.48504 | 20 | 2540.889 | 7 | 608
174 | 2871.451 | 46.51492 | 20 | 2540.889 | 6 | 608
175 | 2832.198 | 46.72497 | 20 | 2540.889 | 5 | 608
176 | 2789.363 | 46.79088 | 20 | 2540.889 | 4 | 608
177 | 2737.924 | 46.78404 | 20 | 2540.889 | 3 | 608
178 | 2676.549 | 46.73099 | 20 | 2540.889 | 2 | 608
179 | 2598.363 | 46.50193 | 20 | 2540.889 | 1 | 608
180 | 3746.154 | 50.9818 | 0 | 2240.889 | 100 | 609
181 | 3580.044 | 50.9098 | 0 | 2240.889 | 99 | 609
182 | 3565.934 | 50.64464 | 0 | 2240.889 | 98 | 609
183 | 3558.242 | 50.37876 | 0 | 2240.889 | 97 | 609
184 | 3554.945 | 50.17768 | 0 | 2240.889 | 96 | 609
185 | 3551.758 | 50.0666 | 0 | 2240.889 | 95 | 609
186 | 3548.352 | 49.79136 | 0 | 2240.889 | 94 | 609
187 | 3546.154 | 49.64663 | 0 | 2240.889 | 93 | 609
188 | 3543.56 | 49.50172 | 0 | 2240.889 | 92 | 609
189 | 3538.703 | 49.3122 | 0 | 2240.889 | 91 | 609
190 | 3536.923 | 49.274 | 0 | 2240.889 | 90 | 609
191 | 3530.242 | 49.14931 | 0 | 2240.889 | 89 | 609
192 | 3526.374 | 49.28264 | 0 | 2240.889 | 88 | 609
193 | 3521.385 | 49.09164 | 0 | 2240.889 | 87 | 609
194 | 3515.517 | 49.1444 | 0 | 2240.889 | 86 | 609
195 | 3510.659 | 49.0254 | 0 | 2240.889 | 85 | 609
196 | 3504.396 | 48.91222 | 0 | 2240.889 | 84 | 609
197 | 3498.747 | 48.98505 | 0 | 2240.889 | 83 | 609
198 | 3492.308 | 48.88777 | 0 | 2240.889 | 82 | 609
199 | 3485.692 | 48.82144 | 0 | 2240.889 | 81 | 609
200 | 3479.121 | 48.8272 | 0 | 2240.889 | 80 | 609
201 | 3472.725 | 48.84952 | 0 | 2240.889 | 79 | 609
202 | 3466.505 | 48.76528 | 0 | 2240.889 | 78 | 609
203 | 3458.616 | 48.856 | 0 | 2240.889 | 77 | 609
204 | 3451.736 | 48.75088 | 0 | 2240.889 | 76 | 609
205 | 3446.704 | 48.8921 | 0 | 2240.889 | 75 | 609
206 | 3438.461 | 48.892 | 0 | 2240.889 | 74 | 609
207 | 3430.769 | 48.90365 | 0 | 2240.889 | 73 | 609
208 | 3423.341 | 48.9642 | 0 | 2240.889 | 72 | 609
209 | 3416.484 | 48.97424 | 0 | 2240.889 | 71 | 609
210 | 3409.89 | 49.0002 | 0 | 2240.889 | 70 | 609
211 | 3403.297 | 49.03476 | 0 | 2240.889 | 69 | 609
212 | 3394.989 | 49.08804 | 0 | 2240.889 | 68 | 609
213 | 3386.813 | 49.17029 | 0 | 2240.889 | 67 | 609
214 | 3378.813 | 49.24232 | 0 | 2240.889 | 66 | 609
215 | 3371.759 | 49.1804 | 0 | 2240.889 | 65 | 609
216 | 3363.604 | 49.28408 | 0 | 2240.889 | 64 | 609
217 | 3357.055 | 49.40227 | 0 | 2240.889 | 63 | 609
218 | 3349.451 | 49.32729 | 0 | 2240.889 | 62 | 609
219 | 3340.659 | 49.38784 | 0 | 2240.889 | 61 | 609
220 | 3334.066 | 49.5118 | 0 | 2240.889 | 60 | 609
221 | 3325.275 | 49.5046 | 0 | 2240.889 | 59 | 609
222 | 3317.67 | 49.6126 | 0 | 2240.889 | 58 | 609
223 | 3310.857 | 49.61044 | 0 | 2240.889 | 57 | 609
224 | 3303.297 | 49.65014 | 0 | 2240.889 | 56 | 609
225 | 3294.616 | 49.6884 | 0 | 2240.889 | 55 | 609
226 | 3286.813 | 49.77984 | 0 | 2240.889 | 54 | 609
227 | 3278.308 | 49.85544 | 0 | 2240.889 | 53 | 609
228 | 3270.506 | 49.87635 | 0 | 2240.889 | 52 | 609
229 | 3264.198 | 49.94636 | 0 | 2240.889 | 51 | 609
230 | 3256.044 | 49.973 | 0 | 2240.889 | 50 | 609
231 | 3247.077 | 50.081 | 0 | 2240.889 | 49 | 609
232 | 3238.461 | 50.13431 | 0 | 2240.889 | 48 | 609
233 | 3229.956 | 50.1892 | 0 | 2240.889 | 47 | 609
234 | 3221.978 | 50.23672 | 0 | 2240.889 | 46 | 609
235 | 3213.187 | 50.34042 | 0 | 2240.889 | 45 | 609
236 | 3204.396 | 50.37074 | 0 | 2240.889 | 44 | 609
237 | 3195.604 | 50.36723 | 0 | 2240.889 | 43 | 609
238 | 3187.824 | 50.48323 | 0 | 2240.889 | 42 | 609
239 | 3178.264 | 50.61364 | 0 | 2240.889 | 41 | 609
240 | 3169.89 | 50.6216 | 0 | 2240.889 | 40 | 609
241 | 3160.176 | 50.66264 | 0 | 2240.889 | 39 | 609
242 | 3152.703125 | 50.76272 | 0 | 2240.889 | 38 | 609
243 | 3142.857 | 50.8016 | 0 | 2240.889 | 37 | 609
244 | 3133.934 | 50.86946 | 0 | 2240.889 | 36 | 609
245 | 3124.945 | 50.88814 | 0 | 2240.889 | 35 | 609
246 | 3114.286 | 50.92996 | 0 | 2240.889 | 34 | 609
247 | 3104.55 | 51.00199 | 0 | 2240.889 | 33 | 609
248 | 3095.12 | 51.12157 | 0 | 2240.889 | 32 | 609
249 | 3086.791 | 51.19584 | 0 | 2240.889 | 31 | 609
250 | 3075.385 | 51.2196 | 0 | 2240.889 | 30 | 609
251 | 3064.132 | 51.29304 | 0 | 2240.889 | 29 | 609
252 | 3054.11 | 51.35948 | 0 | 2240.889 | 28 | 609
253 | 3045.802 | 51.34279 | 0 | 2240.889 | 27 | 609
254 | 3035.077 | 51.40844 | 0 | 2240.889 | 26 | 609
255 | 3023.077 | 51.3782 | 0 | 2240.889 | 25 | 609
256 | 3012.264 | 51.4502 | 0 | 2240.889 | 24 | 609
257 | 2999.648 | 51.47396 | 0 | 2240.889 | 23 | 609
258 | 2990.11 | 51.51356 | 0 | 2240.889 | 22 | 609
259 | 2980.22 | 51.54168 | 0 | 2240.889 | 21 | 609
260 | 2968.572 | 51.6592 | 0 | 2240.889 | 20 | 609
261 | 2957.099 | 51.70096 | 0 | 2240.889 | 19 | 609
262 | 2942.857 | 51.61456 | 0 | 2240.889 | 18 | 609
263 | 2930.769 | 51.83649 | 0 | 2240.889 | 17 | 609
264 | 2917.583 | 51.82054 | 0 | 2240.889 | 16 | 609
265 | 2905.055 | 51.897 | 0 | 2240.889 | 15 | 609
266 | 2889.011 | 51.92292 | 0 | 2240.889 | 14 | 609
267 | 2874.725 | 51.97116 | 0 | 2240.889 | 13 | 609
268 | 2858.242 | 52.09735 | 0 | 2240.889 | 12 | 609
269 | 2841.758 | 52.10372 | 0 | 2240.889 | 11 | 609
270 | 2822.198 | 52.1708 | 0 | 2240.889 | 10 | 609
271 | 2800.857 | 52.2752 | 0 | 2240.889 | 9 | 609
272 | 2778.418 | 52.1708 | 0 | 2240.889 | 8 | 609
273 | 2754.813 | 52.09663 | 0 | 2240.889 | 7 | 609
274 | 2728.572 | 51.9546 | 0 | 2240.889 | 6 | 609
275 | 2700 | 51.7708 | 0 | 2240.889 | 5 | 609
276 | 2668.923 | 51.5813 | 0 | 2240.889 | 4 | 609
277 | 2632.439 | 51.20736 | 0 | 2240.889 | 3 | 609
278 | 2503.297 | 49.2524 | 0 | 2240.889 | 0 | 609
279 | 3897.538 | 39.12661 | 50 | 2725.333 | 93 | 610
280 | 3889.011 | 39.18436 | 50 | 2725.333 | 92 | 610
281 | 3880.088 | 39.09632 | 50 | 2725.333 | 91 | 610
282 | 3867.473 | 39.13524 | 50 | 2725.333 | 90 | 610
283 | 3858.813 | 39.2002 | 50 | 2725.333 | 89 | 610
284 | 3848.704 | 39.16996 | 50 | 2725.333 | 88 | 610
285 | 3839.561 | 39.27796 | 50 | 2725.333 | 87 | 610
286 | 3830.198 | 39.25492 | 50 | 2725.333 | 86 | 610
287 | 3820.879 | 39.1858 | 50 | 2725.333 | 85 | 610
288 | 3811.121 | 39.30388 | 50 | 2725.333 | 84 | 610
289 | 3802.33 | 39.26788 | 50 | 2725.333 | 83 | 610
290 | 3794.242 | 39.29812 | 50 | 2725.333 | 82 | 610
291 | 3785.714 | 39.31686 | 50 | 2725.333 | 81 | 610
292 | 3776.923 | 39.40188 | 50 | 2725.333 | 80 | 610
293 | 3769.231 | 39.4221 | 50 | 2725.333 | 79 | 610
294 | 3761.539 | 39.3442 | 50 | 2725.333 | 78 | 610
295 | 3753.45 | 39.4164 | 50 | 2725.333 | 77 | 610
296 | 3745.407 | 39.44088 | 50 | 2725.333 | 76 | 610
297 | 3736.264 | 39.3802 | 50 | 2725.333 | 75 | 610
298 | 3727.825 | 39.3802 | 50 | 2725.333 | 74 | 610
299 | 3721.582 | 39.43944 | 50 | 2725.333 | 73 | 610
300 | 3712.088 | 39.3802 | 50 | 2725.333 | 72 | 610
301 | 3702.813 | 39.34858 | 50 | 2725.333 | 71 | 610
302 | 3696.264 | 39.40192 | 50 | 2725.333 | 70 | 610
303 | 3686.901 | 39.34998 | 50 | 2725.333 | 69 | 610
304 | 3679.385 | 39.51715 | 50 | 2725.333 | 68 | 610
305 | 3670.33 | 39.43224 | 50 | 2725.333 | 67 | 610
306 | 3660.703 | 39.57912 | 50 | 2725.333 | 66 | 610
307 | 3652.747 | 39.5604 | 50 | 2725.333 | 65 | 610
308 | 3644.528 | 39.5964 | 50 | 2725.333 | 64 | 610
309 | 3636.088 | 39.63836 | 50 | 2725.333 | 63 | 610
310 | 3626.374 | 39.71036 | 50 | 2725.333 | 62 | 610
311 | 3616.483 | 39.72044 | 50 | 2725.333 | 61 | 610
312 | 3608.791 | 39.7766 | 50 | 2725.333 | 60 | 610
313 | 3598.901 | 39.84428 | 50 | 2725.333 | 59 | 610
314 | 3591.209 | 39.80405 | 50 | 2725.333 | 58 | 610
315 | 3582.417 | 39.8126 | 50 | 2725.333 | 57 | 610
316 | 3575.648 | 39.9568 | 50 | 2725.333 | 56 | 610
317 | 3565.494 | 39.9784 | 50 | 2725.333 | 55 | 610
318 | 3558.242 | 39.93088 | 50 | 2725.333 | 54 | 610
319 | 3549.45 | 40.06192 | 50 | 2725.333 | 53 | 610
320 | 3541.758 | 40.05184 | 50 | 2725.333 | 52 | 610
321 | 3533.319 | 40.12391 | 50 | 2725.333 | 51 | 610
322 | 3525.275 | 40.1008 | 50 | 2725.333 | 50 | 610
323 | 3518.681 | 40.14852 | 50 | 2725.333 | 49 | 610
324 | 3511.385 | 40.22196 | 50 | 2725.333 | 48 | 610
325 | 3504.308 | 40.17732 | 50 | 2725.333 | 47 | 610
326 | 3494.506 | 40.19316 | 50 | 2725.333 | 46 | 610
327 | 3490.769 | 40.3026 | 50 | 2725.333 | 45 | 610
328 | 3468.132 | 40.28532 | 50 | 2725.333 | 42 | 610
329 | 3460.571 | 40.31268 | 50 | 2725.333 | 41 | 610
330 | 3453.846 | 40.3964 | 50 | 2725.333 | 40 | 610
331 | 3446.154 | 40.44536 | 50 | 2725.333 | 39 | 610
332 | 3440.483 | 40.3892 | 50 | 2725.333 | 38 | 610
333 | 3432.967 | 40.43672 | 50 | 2725.333 | 37 | 610
334 | 3425.275 | 40.49576 | 50 | 2725.333 | 36 | 610
335 | 3417.363 | 40.5116 | 50 | 2725.333 | 35 | 610
336 | 3409.89 | 40.5692 | 50 | 2725.333 | 34 | 610
337 | 3402.198 | 40.49288 | 50 | 2725.333 | 33 | 610
338 | 3393.67 | 40.57784 | 50 | 2725.333 | 32 | 610
339 | 3385.714 | 40.6052 | 50 | 2725.333 | 31 | 610
340 | 3376.923 | 40.5404 | 50 | 2725.333 | 30 | 610
341 | 3369.231 | 40.62542 | 50 | 2725.333 | 29 | 610
342 | 3360.395 | 40.71052 | 50 | 2725.333 | 28 | 610
343 | 3350.945 | 40.69036 | 50 | 2725.333 | 27 | 610
344 | 3341.362 | 40.72636 | 50 | 2725.333 | 26 | 610
345 | 3331.868 | 40.8576 | 50 | 2725.333 | 25 | 610
346 | 3321.978 | 40.8576 | 50 | 2725.333 | 24 | 610
347 | 3312.088 | 40.88352 | 50 | 2725.333 | 23 | 610
348 | 3301.143 | 40.86048 | 50 | 2725.333 | 22 | 610
349 | 3291.209 | 40.8576 | 50 | 2725.333 | 21 | 610
350 | 3280.879 | 41.0088 | 50 | 2725.333 | 20 | 610
351 | 3267.209 | 41.0765 | 50 | 2725.333 | 19 | 610
352 | 3257.143 | 40.99296 | 50 | 2725.333 | 18 | 610
353 | 3244.439 | 41.0016 | 50 | 2725.333 | 17 | 610
354 | 3232 | 41.08226 | 50 | 2725.333 | 16 | 610
355 | 3218.901 | 41.1962 | 50 | 2725.333 | 15 | 610
356 | 3204.396 | 41.16164 | 50 | 2725.333 | 14 | 610
357 | 3191.033 | 41.30852 | 50 | 2725.333 | 13 | 610
358 | 3174.55 | 41.24804 | 50 | 2725.333 | 12 | 610
359 | 3156.572 | 41.434 | 50 | 2725.333 | 11 | 610
360 | 3139.121 | 41.4844 | 50 | 2725.333 | 10 | 610
361 | 3117.451 | 41.51464 | 50 | 2725.333 | 9 | 610
362 | 3092.923 | 41.62561 | 50 | 2725.333 | 8 | 610
363 | 3065.934 | 41.7582 | 50 | 2725.333 | 7 | 610
364 | 3036.264 | 41.79132 | 50 | 2725.333 | 6 | 610
365 | 3000.44 | 41.9168 | 50 | 2725.333 | 5 | 610
366 | 2498.901 | 40.0288 | 50 | 2725.333 | 0 | 610

## 原误差
| y_true | y_p | y_d
0 | 2717.333 | 2715.755 | -1.578369
1 | 2717.333 | 2714.322 | -3.01123
2 | 2717.333 | 2714.401 | -2.932129
3 | 2717.333 | 2714.052 | -3.281006
4 | 2717.333 | 2714.005 | -3.328125
5 | 2717.333 | 2713.454 | -3.87915
6 | 2717.333 | 2713.451 | -3.882324
7 | 2717.333 | 2712.905 | -4.428711
8 | 2717.333 | 2712.935 | -4.398682
9 | 2717.333 | 2713.107 | -4.2265625
10 | 2717.333 | 2713.093 | -4.23999
11 | 2717.333 | 2713.074 | -4.258789
12 | 2717.333 | 2713.003 | -4.330566
13 | 2717.333 | 2713.337 | -3.99609375
14 | 2717.333 | 2713.607 | -3.726318
15 | 2717.333 | 2714.004 | -3.329102
16 | 2717.333 | 2713.241 | -4.091796875
17 | 2717.333 | 2713.713 | -3.619873
18 | 2717.333 | 2713.474 | -3.858887
19 | 2717.333 | 2712.978 | -4.355713
20 | 2717.333 | 2713.839 | -3.494629
21 | 2717.333 | 2713.958 | -3.375
22 | 2717.333 | 2714.346 | -2.986816
23 | 2717.333 | 2714.469 | -2.864258
24 | 2717.333 | 2714.418 | -2.915039
25 | 2717.333 | 2714.541 | -2.792725
26 | 2717.333 | 2714.789 | -2.544678
27 | 2717.333 | 2714.546 | -2.786865
28 | 2717.333 | 2714.699 | -2.634521
29 | 2717.333 | 2714.833 | -2.500244
30 | 2717.333 | 2714.524 | -2.808838
31 | 2717.333 | 2714.91 | -2.423096
32 | 2717.333 | 2714.853 | -2.47998
33 | 2717.333 | 2713.421 | -3.912354
34 | 2717.333 | 2714.231 | -3.102051
35 | 2717.333 | 2713.985 | -3.3479
36 | 2717.333 | 2713.162 | -4.171387
37 | 2717.333 | 2714.643 | -2.689941
38 | 2717.333 | 2714.476 | -2.857666
39 | 2717.333 | 2714.729 | -2.60376
40 | 2717.333 | 2715.062 | -2.271729
41 | 2717.333 | 2714.618 | -2.71484375
42 | 2717.333 | 2713.923 | -3.4104
43 | 2717.333 | 2712.371 | -4.962158
44 | 2717.333 | 2713.337 | -3.99585
45 | 2717.333 | 2713.005 | -4.327881
46 | 2717.333 | 2712.577 | -4.755859375
47 | 2717.333 | 2712.468 | -4.865234375
48 | 2717.333 | 2713.595 | -3.738037
49 | 2717.333 | 2714.169 | -3.164551
50 | 2717.333 | 2713.088 | -4.245361
51 | 2717.333 | 2713.439 | -3.893799
52 | 2717.333 | 2713.635 | -3.69873
53 | 2717.333 | 2713.399 | -3.93457
54 | 2717.333 | 2712.51 | -4.823486
55 | 2717.333 | 2712.256 | -5.077637
56 | 2717.333 | 2712.859 | -4.474609375
57 | 2717.333 | 2713.032 | -4.301514
58 | 2717.333 | 2712.796875 | -4.536377
59 | 2717.333 | 2712.832 | -4.501221
60 | 2717.333 | 2712.854 | -4.479248
61 | 2717.333 | 2713.109 | -4.224609375
62 | 2717.333 | 2713.148 | -4.184814
63 | 2717.333 | 2712.939 | -4.394287
64 | 2717.333 | 2712.957 | -4.376465
65 | 2717.333 | 2713.47 | -3.863525
66 | 2717.333 | 2713.302 | -4.031738
67 | 2717.333 | 2713.553 | -3.780518
68 | 2717.333 | 2713.45 | -3.883545
69 | 2717.333 | 2713.332 | -4.001465
70 | 2717.333 | 2713.573 | -3.759765625
71 | 2717.333 | 2714.027 | -3.306640625
72 | 2717.333 | 2713.943 | -3.389893
73 | 2717.333 | 2714.409 | -2.924072
74 | 2717.333 | 2714.225 | -3.108398
75 | 2717.333 | 2714.261 | -3.072021
76 | 2717.333 | 2714.007 | -3.326171875
77 | 2717.333 | 2714.675 | -2.658203125
78 | 2717.333 | 2714.686 | -2.646973
79 | 2717.333 | 2714.199 | -3.134033
80 | 2717.333 | 2714.697 | -2.63671875
81 | 2717.333 | 2714.05 | -3.282959
82 | 2717.333 | 2713.848 | -3.484863
83 | 2717.333 | 2713.492 | -3.841309
84 | 2717.333 | 2713.397 | -3.936279
85 | 2717.333 | 2713.222 | -4.111572
86 | 2717.333 | 2713.064 | -4.26953125
87 | 2717.333 | 2712.511 | -4.82251
88 | 2717.333 | 2712.307 | -5.026123
89 | 2717.333 | 2712.089 | -5.244629
90 | 2717.333 | 2711.825 | -5.508057
91 | 2717.333 | 2711.558 | -5.774902
92 | 2717.333 | 2711.687 | -5.645996
93 | 2717.333 | 2711.571 | -5.762695
94 | 2717.333 | 2711.039 | -6.294189
95 | 2717.333 | 2711.659 | -5.674072
96 | 2717.333 | 2712.142 | -5.190918
97 | 2717.333 | 2712.61 | -4.723145
98 | 2717.333 | 2712.71 | -4.622803
99 | 2717.333 | 2713.827 | -3.506592
100 | 2717.333 | 2722.989 | 5.656006
101 | 2540.889 | 2537.399 | -3.490234375
102 | 2540.889 | 2535.205 | -5.684326
103 | 2540.889 | 2535.215 | -5.673584
104 | 2540.889 | 2534.366 | -6.522949
105 | 2540.889 | 2535.411 | -5.478271
106 | 2540.889 | 2534.318 | -6.570801
107 | 2540.889 | 2535.136 | -5.753174
108 | 2540.889 | 2535.458 | -5.431396
109 | 2540.889 | 2535.346 | -5.54248
110 | 2540.889 | 2536.335 | -4.553955
111 | 2540.889 | 2537.31 | -3.578857
112 | 2540.889 | 2536.475 | -4.414307
113 | 2540.889 | 2537.034 | -3.854492
114 | 2540.889 | 2536.167 | -4.721924
115 | 2540.889 | 2536.28 | -4.609375
116 | 2540.889 | 2536.994 | -3.895264
117 | 2540.889 | 2536.057 | -4.831787
118 | 2540.889 | 2535.472 | -5.416992
119 | 2540.889 | 2535.27 | -5.618652
120 | 2540.889 | 2535.479 | -5.4104
121 | 2540.889 | 2534.547 | -6.341553
122 | 2540.889 | 2535.025 | -5.863525
123 | 2540.889 | 2536.233 | -4.656006
124 | 2540.889 | 2536.121 | -4.767578125
125 | 2540.889 | 2536.099 | -4.789795
126 | 2540.889 | 2537.148 | -3.740967
127 | 2540.889 | 2537.374 | -3.515137
128 | 2540.889 | 2538.085 | -2.803467
129 | 2540.889 | 2537.055 | -3.833496
130 | 2540.889 | 2535.181 | -5.708252
131 | 2540.889 | 2536.336 | -4.552979
132 | 2540.889 | 2536.66 | -4.228515625
133 | 2540.889 | 2531.849 | -9.040283
134 | 2540.889 | 2535.513 | -5.376221
135 | 2540.889 | 2534.397 | -6.491699
136 | 2540.889 | 2530.833 | -10.05566
137 | 2540.889 | 2533.681 | -7.20752
138 | 2540.889 | 2536.213 | -4.67627
139 | 2540.889 | 2536.049 | -4.840088
140 | 2540.889 | 2538.322 | -2.56665
141 | 2540.889 | 2534.802 | -6.08667
142 | 2540.889 | 2534.637 | -6.251465
143 | 2540.889 | 2533.7 | -7.188477
144 | 2540.889 | 2534.05 | -6.838623
145 | 2540.889 | 2535.502 | -5.38671875
146 | 2540.889 | 2536.853 | -4.035645
147 | 2540.889 | 2535.196 | -5.692871
148 | 2540.889 | 2532.711 | -8.17749
149 | 2540.889 | 2536.11 | -4.779296875
150 | 2540.889 | 2536.368 | -4.52124
151 | 2540.889 | 2535.267 | -5.622314
152 | 2540.889 | 2533.374 | -7.514893
153 | 2540.889 | 2531.886 | -9.002686
154 | 2540.889 | 2535.425 | -5.463867
155 | 2540.889 | 2538.636 | -2.25293
156 | 2540.889 | 2534.029 | -6.859619
157 | 2540.889 | 2535.071 | -5.817627
158 | 2540.889 | 2534.213 | -6.67578125
159 | 2540.889 | 2535.819 | -5.070068
160 | 2540.889 | 2537.061 | -3.827881
161 | 2540.889 | 2535.491 | -5.397461
162 | 2540.889 | 2536.898 | -3.991211
163 | 2540.889 | 2536.64 | -4.248535
164 | 2540.889 | 2537.004 | -3.88501
165 | 2540.889 | 2536.845 | -4.043457
166 | 2540.889 | 2536.365 | -4.5234375
167 | 2540.889 | 2533.631 | -7.258301
168 | 2540.889 | 2534.042 | -6.84668
169 | 2540.889 | 2532.481 | -8.407471
170 | 2540.889 | 2536.805 | -4.083496
171 | 2540.889 | 2535.599 | -5.290039
172 | 2540.889 | 2534.463 | -6.42627
173 | 2540.889 | 2532.383 | -8.506348
174 | 2540.889 | 2536.174 | -4.71484375
175 | 2540.889 | 2533.602 | -7.287109375
176 | 2540.889 | 2533.778 | -7.11084
177 | 2540.889 | 2535.618 | -5.270996
178 | 2540.889 | 2536.931 | -3.958252
179 | 2540.889 | 2533.995 | -6.893799
180 | 2540.889 | 2533.421 | -7.467529
181 | 2540.889 | 2534.521 | -6.36792
182 | 2540.889 | 2534.226 | -6.66333
183 | 2540.889 | 2531.578 | -9.310546875
184 | 2540.889 | 2534.405 | -6.483643
185 | 2540.889 | 2533.677 | -7.21167
186 | 2540.889 | 2533.825 | -7.063477
187 | 2540.889 | 2534.338 | -6.55127
188 | 2540.889 | 2534.742 | -6.146484375
189 | 2540.889 | 2534.890625 | -5.998291
190 | 2540.889 | 2535.019 | -5.870361
191 | 2540.889 | 2534.499 | -6.389893
192 | 2540.889 | 2534.122 | -6.766602
193 | 2540.889 | 2534.124 | -6.765137
194 | 2540.889 | 2533.782 | -7.106445
195 | 2540.889 | 2533.966 | -6.922852
196 | 2540.889 | 2533.039 | -7.849609375
197 | 2540.889 | 2533.001 | -7.887939
198 | 2540.889 | 2533.411 | -7.478271
199 | 2540.889 | 2534.105 | -6.783936
200 | 2540.889 | 2535.884 | -5.004883
201 | 2540.889 | 2543.28 | 2.391357
202 | 2240.889 | 2235.79 | -5.099365
203 | 2240.889 | 2235.076 | -5.8125
204 | 2240.889 | 2234.76 | -6.128662
205 | 2240.889 | 2234.446 | -6.443359375
206 | 2240.889 | 2233.998 | -6.891357
207 | 2240.889 | 2233.365 | -7.52417
208 | 2240.889 | 2233.542 | -7.34668
209 | 2240.889 | 2233.706 | -7.182617
210 | 2240.889 | 2234.556 | -6.332764
211 | 2240.889 | 2235.887 | -5.002197
212 | 2240.889 | 2235.587 | -5.301758
213 | 2240.889 | 2236.219 | -4.669678
214 | 2240.889 | 2234.072 | -6.816895
215 | 2240.889 | 2235.418 | -5.470459
216 | 2240.889 | 2234.139 | -6.75
217 | 2240.889 | 2234.87 | -6.019287
218 | 2240.889 | 2236.183 | -4.706055
219 | 2240.889 | 2235.272 | -5.616943
220 | 2240.889 | 2236.395 | -4.493652
221 | 2240.889 | 2237.148 | -3.740723
222 | 2240.889 | 2237.039 | -3.849609375
223 | 2240.889 | 2236.732 | -4.156494
224 | 2240.889 | 2237.7 | -3.188721
225 | 2240.889 | 2236.575 | -4.313721
226 | 2240.889 | 2237.852 | -3.037354
227 | 2240.889 | 2236.063 | -4.825439
228 | 2240.889 | 2236.025 | -4.864014
229 | 2240.889 | 2235.846 | -5.043213
230 | 2240.889 | 2235.082 | -5.807129
231 | 2240.889 | 2235.104 | -5.78515625
232 | 2240.889 | 2235.174 | -5.71484375
233 | 2240.889 | 2235.203125 | -5.685791
234 | 2240.889 | 2235.143 | -5.745605
235 | 2240.889 | 2234.946 | -5.943359375
236 | 2240.889 | 2234.796 | -6.092529
237 | 2240.889 | 2235.285 | -5.60376
238 | 2240.889 | 2234.985 | -5.903564
239 | 2240.889 | 2234.616 | -6.272705
240 | 2240.889 | 2235.167 | -5.72168
241 | 2240.889 | 2235.073 | -5.816162
242 | 2240.889 | 2234.676 | -6.212646
243 | 2240.889 | 2234.904 | -5.984619
244 | 2240.889 | 2234.584 | -6.304932
245 | 2240.889 | 2234.788 | -6.10083
246 | 2240.889 | 2234.793 | -6.096191
247 | 2240.889 | 2234.733 | -6.155762
248 | 2240.889 | 2234.365 | -6.5234375
249 | 2240.889 | 2234.089 | -6.799561
250 | 2240.889 | 2234.13 | -6.759277
251 | 2240.889 | 2233.886 | -7.00293
252 | 2240.889 | 2233.893 | -6.99585
253 | 2240.889 | 2233.429 | -7.459473
254 | 2240.889 | 2233.282 | -7.606689
255 | 2240.889 | 2233.258 | -7.631104
256 | 2240.889 | 2233.36 | -7.528809
257 | 2240.889 | 2233.328 | -7.561279
258 | 2240.889 | 2233.471 | -7.41796875
259 | 2240.889 | 2233.695 | -7.193848
260 | 2240.889 | 2233.633 | -7.255615
261 | 2240.889 | 2233.537 | -7.351807
262 | 2240.889 | 2233.734 | -7.155029
263 | 2240.889 | 2233.851 | -7.037598
264 | 2240.889 | 2233.828 | -7.061279
265 | 2240.889 | 2233.95 | -6.938477
266 | 2240.889 | 2234.004 | -6.88501
267 | 2240.889 | 2234.175 | -6.714111
268 | 2240.889 | 2234.291 | -6.598145
269 | 2240.889 | 2234.334 | -6.554932
270 | 2240.889 | 2234.264 | -6.625244
271 | 2240.889 | 2234.302 | -6.587158
272 | 2240.889 | 2234.461 | -6.428223
273 | 2240.889 | 2234.501 | -6.388184
274 | 2240.889 | 2234.558 | -6.331299
275 | 2240.889 | 2234.813 | -6.075439
276 | 2240.889 | 2234.872 | -6.016846
277 | 2240.889 | 2235.16 | -5.72876
278 | 2240.889 | 2235.204 | -5.685059
279 | 2240.889 | 2235.363 | -5.526123
280 | 2240.889 | 2235.484 | -5.405273
281 | 2240.889 | 2235.632 | -5.256592
282 | 2240.889 | 2235.567 | -5.322021
283 | 2240.889 | 2235.683 | -5.206299
284 | 2240.889 | 2236.105 | -4.783691
285 | 2240.889 | 2235.79 | -5.098877
286 | 2240.889 | 2235.625 | -5.263428
287 | 2240.889 | 2234.924 | -5.9646
288 | 2240.889 | 2234.507 | -6.381836
289 | 2240.889 | 2233.964 | -6.924561
290 | 2240.889 | 2232.984 | -7.905029
291 | 2240.889 | 2232.676 | -8.212646
292 | 2240.889 | 2232.028 | -8.861084
293 | 2240.889 | 2231.17 | -9.719238
294 | 2240.889 | 2231.485 | -9.404296875
295 | 2240.889 | 2231.63 | -9.259277
296 | 2240.889 | 2232.156 | -8.73291
297 | 2240.889 | 2232.917 | -7.971924
298 | 2240.889 | 2233.71 | -7.178955
299 | 2240.889 | 2235.539 | -5.349854
300 | 2240.889 | 2238.665 | -2.224365
301 | 2240.889 | 2241.643 | 0.7543945
302 | 2240.889 | 2246.292 | 5.403076
303 | 2725.333 | 2725.605 | 0.2717285
304 | 2725.333 | 2724.555 | -0.7783203125
305 | 2725.333 | 2724.313 | -1.020508
306 | 2725.333 | 2723.796 | -1.536865
307 | 2725.333 | 2723.373 | -1.960205
308 | 2725.333 | 2723.266 | -2.067139
309 | 2725.333 | 2722.838 | -2.495361
310 | 2725.333 | 2722.312 | -3.020996
311 | 2725.333 | 2721.693 | -3.640137
312 | 2725.333 | 2721.544 | -3.788818
313 | 2725.333 | 2720.986 | -4.346924
314 | 2725.333 | 2720.344 | -4.989258
315 | 2725.333 | 2720.556 | -4.77734375
316 | 2725.333 | 2720.239 | -5.094238
317 | 2725.333 | 2720.466 | -4.8671875
318 | 2725.333 | 2720.884 | -4.448975
319 | 2725.333 | 2720.526 | -4.807617
320 | 2725.333 | 2720.807 | -4.526611
321 | 2725.333 | 2720.8125 | -4.520752
322 | 2725.333 | 2720.866 | -4.467285
323 | 2725.333 | 2720.645 | -4.688721
324 | 2725.333 | 2720.692 | -4.641113
325 | 2725.333 | 2721.147 | -4.186523
326 | 2725.333 | 2720.979 | -4.354736
327 | 2725.333 | 2721.008 | -4.324951
328 | 2725.333 | 2721.392 | -3.94165
329 | 2725.333 | 2721.523 | -3.810303
330 | 2725.333 | 2721.408 | -3.924805
331 | 2725.333 | 2721.786 | -3.547363
332 | 2725.333 | 2722.048 | -3.284912
333 | 2725.333 | 2721.958 | -3.374756
334 | 2725.333 | 2722.305 | -3.027832
335 | 2725.333 | 2721.743 | -3.590088
336 | 2725.333 | 2722.227 | -3.106445
337 | 2725.333 | 2721.749 | -3.584473
338 | 2725.333 | 2721.958 | -3.375488
339 | 2725.333 | 2721.94 | -3.393555
340 | 2725.333 | 2721.897 | -3.436279
341 | 2725.333 | 2721.73 | -3.603515625
342 | 2725.333 | 2721.819 | -3.513916
343 | 2725.333 | 2721.718 | -3.615723
344 | 2725.333 | 2721.568 | -3.765137
345 | 2725.333 | 2721.866 | -3.466796875
346 | 2725.333 | 2721.962 | -3.37085
347 | 2725.333 | 2721.495 | -3.837890625
348 | 2725.333 | 2721.537 | -3.796143
349 | 2725.333 | 2721.866 | -3.467529
350 | 2725.333 | 2721.453 | -3.879883
351 | 2725.333 | 2721.647 | -3.686279
352 | 2725.333 | 2721.709 | -3.624268
353 | 2725.333 | 2722.068 | -3.265137
354 | 2725.333 | 2722.206 | -3.127197
355 | 2725.333 | 2721.977 | -3.355957
356 | 2725.333 | 2722.379 | -2.95459
357 | 2725.333 | 2722.413 | -2.920166
358 | 2725.333 | 2721.88 | -3.453613
359 | 2725.333 | 2722.779 | -2.554443
360 | 2725.333 | 2722.813 | -2.52002
361 | 2725.333 | 2722.376 | -2.957275
362 | 2725.333 | 2722.341 | -2.992676
363 | 2725.333 | 2721.963 | -3.370117
364 | 2725.333 | 2721.797 | -3.536621
365 | 2725.333 | 2722.268 | -3.06543
366 | 2725.333 | 2722.11 | -3.223389
367 | 2725.333 | 2721.882 | -3.450928
368 | 2725.333 | 2721.917 | -3.416504
369 | 2725.333 | 2721.698 | -3.635498
370 | 2725.333 | 2722.291 | -3.041992
371 | 2725.333 | 2721.90625 | -3.427002
372 | 2725.333 | 2721.871 | -3.462402
373 | 2725.333 | 2722.395 | -2.938721
374 | 2725.333 | 2722.009 | -3.323975
375 | 2725.333 | 2721.624 | -3.709717
376 | 2725.333 | 2721.876 | -3.45703125
377 | 2725.333 | 2721.788 | -3.544921875
378 | 2725.333 | 2721.123 | -4.210693
379 | 2725.333 | 2721.253 | -4.080078125
380 | 2725.333 | 2721.226 | -4.106934
381 | 2725.333 | 2721.497 | -3.83667
382 | 2725.333 | 2721.645 | -3.688477
383 | 2725.333 | 2720.858 | -4.475342
384 | 2725.333 | 2720.578 | -4.755615
385 | 2725.333 | 2721.215 | -4.118164
386 | 2725.333 | 2721.293 | -4.040039
387 | 2725.333 | 2720.934 | -4.398926
388 | 2725.333 | 2720.374 | -4.959717
389 | 2725.333 | 2720.714 | -4.619629
390 | 2725.333 | 2720.211 | -5.12207
391 | 2725.333 | 2720.705 | -4.62793
392 | 2725.333 | 2720.12 | -5.213623
393 | 2725.333 | 2720.128 | -5.205322
394 | 2725.333 | 2720.224 | -5.108887
395 | 2725.333 | 2719.967 | -5.365967
396 | 2725.333 | 2720.218 | -5.115723
397 | 2725.333 | 2720.958 | -4.374756
398 | 2725.333 | 2722.23 | -3.103271
399 | 2725.333 | 2723.617 | -1.716309
400 | 2725.333 | 2724.921 | -0.4125977
401 | 2725.333 | 2725.794 | 0.4606934
402 | 2725.333 | 2724.624 | -0.7097168
403 | 2725.333 | 2729.413 | 4.080078125

## 去偏后误差
| y_true | y_p | y_d
0 | 2717.333 | 2714.618 | -2.71484375
1 | 2717.333 | 2715.26 | -2.07373
2 | 2717.333 | 2715.199 | -2.134277
3 | 2717.333 | 2715.605 | -1.728515625
4 | 2717.333 | 2715.004 | -2.32959
5 | 2717.333 | 2715.213 | -2.120361
6 | 2717.333 | 2715.385 | -1.947998
7 | 2717.333 | 2714.647 | -2.686035
8 | 2717.333 | 2715.687 | -1.645996
9 | 2717.333 | 2715.585 | -1.748291
10 | 2717.333 | 2715.17 | -2.16333
11 | 2717.333 | 2714.688 | -2.645508
12 | 2717.333 | 2715.244 | -2.089355
13 | 2717.333 | 2715.992 | -1.341309
14 | 2717.333 | 2714.832 | -2.500977
15 | 2717.333 | 2715.762 | -1.571533
16 | 2717.333 | 2715.434 | -1.89917
17 | 2717.333 | 2714.725 | -2.608154
18 | 2540.889 | 2535.42 | -5.468506
19 | 2540.889 | 2537.522 | -3.366943
20 | 2540.889 | 2535.01 | -5.879395
21 | 2540.889 | 2535.203 | -5.686279
22 | 2240.889 | 2233.232 | -7.656738
23 | 2240.889 | 2236.392 | -4.496826
24 | 2725.333 | 2723.447 | -1.886475
25 | 2725.333 | 2723.225 | -2.10791
26 | 2725.333 | 2722.864 | -2.469727
27 | 2725.333 | 2722.809 | -2.524414
28 | 2725.333 | 2723 | -2.333496
29 | 2725.333 | 2724.027 | -1.305908
30 | 2725.333 | 2724.206 | -1.127441
31 | 2725.333 | 2723.55 | -1.783203125
32 | 2725.333 | 2723.66 | -1.672852
33 | 2725.333 | 2723.593 | -1.73999
34 | 2725.333 | 2723.007 | -2.325928
35 | 2725.333 | 2722.997 | -2.336426
36 | 2725.333 | 2725.718 | 0.384765625