## 源数据
| U/mV | Ri/mΩ | T/℃ | Q/mAh | SOC/% | Cycles
0 | 3969.231 | 40.3892 | 40 | 2717.333 | 100 | 607
1 | 3909.89 | 40.66225 | 40 | 2717.333 | 99 | 607
2 | 3897.011 | 40.39928 | 40 | 2717.333 | 98 | 607
3 | 3890.11 | 40.353 | 40 | 2717.333 | 97 | 607
4 | 3883.033 | 40.23348 | 40 | 2717.333 | 96 | 607
5 | 3874.725 | 40.2702 | 40 | 2717.333 | 95 | 607
6 | 3866.11 | 40.137 | 40 | 2717.333 | 94 | 607
7 | 3860.396 | 40.17228 | 40 | 2717.333 | 93 | 607
8 | 3851.648 | 40.0288 | 40 | 2717.333 | 92 | 607
9 | 3843.143 | 39.82345 | 40 | 2717.333 | 91 | 607
10 | 3836.923 | 39.8486 | 40 | 2717.333 | 90 | 607
11 | 3827.978 | 39.8848 | 40 | 2717.333 | 89 | 607
12 | 3820.879 | 39.93376 | 40 | 2717.333 | 88 | 607
13 | 3812.088 | 39.8848 | 40 | 2717.333 | 87 | 607
14 | 3804.44 | 39.85149 | 40 | 2717.333 | 86 | 607
15 | 3795.714 | 39.78742 | 40 | 2717.333 | 85 | 607
16 | 3787.912 | 40.00288 | 40 | 2717.333 | 84 | 607
17 | 3779.539 | 39.9208 | 40 | 2717.333 | 83 | 607
18 | 3772.44 | 40.01008 | 40 | 2717.333 | 82 | 607
19 | 3764.11 | 40.16148 | 40 | 2717.333 | 81 | 607
20 | 3756.923 | 39.9856 | 40 | 2717.333 | 80 | 607
21 | 3748.418 | 39.98848 | 40 | 2717.333 | 79 | 607
22 | 3741.846 | 39.92656 | 40 | 2717.333 | 78 | 607
23 | 3733.209 | 39.92872 | 40 | 2717.333 | 77 | 607
24 | 3725.275 | 39.97264 | 40 | 2717.333 | 76 | 607
25 | 3717.583 | 39.9748 | 40 | 2717.333 | 75 | 607
26 | 3708.792 | 39.94672 | 40 | 2717.333 | 74 | 607
27 | 3701.099 | 40.03672 | 40 | 2717.333 | 73 | 607
28 | 3693.406 | 40.03168 | 40 | 2717.333 | 72 | 607
29 | 3684.616 | 40.03096 | 40 | 2717.333 | 71 | 607
30 | 3676.923 | 40.137 | 40 | 2717.333 | 70 | 607
31 | 3668.857 | 40.07573 | 40 | 2717.333 | 69 | 607
32 | 3660.439 | 40.12106 | 40 | 2717.333 | 68 | 607
33 | 3651.648 | 40.4972 | 40 | 2717.333 | 67 | 607
34 | 3643.956 | 40.33433 | 40 | 2717.333 | 66 | 607
35 | 3635.055 | 40.4252 | 40 | 2717.333 | 65 | 607
36 | 3626.418 | 40.60665 | 40 | 2717.333 | 64 | 607
37 | 3618.484 | 40.32999 | 40 | 2717.333 | 63 | 607
38 | 3609.099 | 40.4021 | 40 | 2717.333 | 62 | 607
39 | 3600.594 | 40.37255 | 40 | 2717.333 | 61 | 607
40 | 3591.209 | 40.3242 | 40 | 2717.333 | 60 | 607
41 | 3583.758 | 40.46264 | 40 | 2717.333 | 59 | 607
42 | 3574.725 | 40.61386 | 40 | 2717.333 | 58 | 607
43 | 3567.011 | 40.89288 | 40 | 2717.333 | 57 | 607
44 | 3558.242 | 40.75516 | 40 | 2717.333 | 56 | 607
45 | 3549.89 | 40.83226 | 40 | 2717.333 | 55 | 607
46 | 3541.143 | 40.92528 | 40 | 2717.333 | 54 | 607
47 | 3534.066 | 40.9656 | 40 | 2717.333 | 53 | 607
48 | 3526.374 | 40.80124 | 40 | 2717.333 | 52 | 607
49 | 3518.527 | 40.72852 | 40 | 2717.333 | 51 | 607
50 | 3509.89 | 40.9296 | 40 | 2717.333 | 50 | 607
51 | 3502.198 | 40.8936 | 40 | 2717.333 | 49 | 607
52 | 3495.297 | 40.88352 | 40 | 2717.333 | 48 | 607
53 | 3487.912 | 40.94472 | 40 | 2717.333 | 47 | 607
54 | 3480.22 | 41.11403 | 40 | 2717.333 | 46 | 607
55 | 3473.296 | 41.2178 | 40 | 2717.333 | 45 | 607
56 | 3464.835 | 41.13284 | 40 | 2717.333 | 44 | 607
57 | 3458.264 | 41.14652 | 40 | 2717.333 | 43 | 607
58 | 3450.55 | 41.2538 | 40 | 2717.333 | 42 | 607
59 | 3442.571 | 41.29916 | 40 | 2717.333 | 41 | 607
60 | 3435.604 | 41.34752 | 40 | 2717.333 | 40 | 607
61 | 3429.077 | 41.34245 | 40 | 2717.333 | 39 | 607
62 | 3420.483 | 41.38648 | 40 | 2717.333 | 38 | 607
63 | 3412.989 | 41.48656 | 40 | 2717.333 | 37 | 607
64 | 3405.451 | 41.5348 | 40 | 2717.333 | 36 | 607
65 | 3396.704 | 41.47 | 40 | 2717.333 | 35 | 607
66 | 3390.11 | 41.56072 | 40 | 2717.333 | 34 | 607
67 | 3381.736 | 41.55568 | 40 | 2717.333 | 33 | 607
68 | 3373.055 | 41.63148 | 40 | 2717.333 | 32 | 607
69 | 3363.736 | 41.71068 | 40 | 2717.333 | 31 | 607
70 | 3356.044 | 41.7078 | 40 | 2717.333 | 30 | 607
71 | 3347.253 | 41.65668 | 40 | 2717.333 | 29 | 607
72 | 3338.55 | 41.72796 | 40 | 2717.333 | 28 | 607
73 | 3328.329 | 41.67396 | 40 | 2717.333 | 27 | 607
74 | 3318.989 | 41.76828 | 40 | 2717.333 | 26 | 607
75 | 3308.791 | 41.8123 | 40 | 2717.333 | 25 | 607
76 | 3298.901 | 41.92256 | 40 | 2717.333 | 24 | 607
77 | 3287.912 | 41.82244 | 40 | 2717.333 | 23 | 607
78 | 3277.099 | 41.87216 | 40 | 2717.333 | 22 | 607
79 | 3264.835 | 42.0356 | 40 | 2717.333 | 21 | 607
80 | 3254.725 | 41.9744 | 40 | 2717.333 | 20 | 607
81 | 3242.857 | 42.13012 | 40 | 2717.333 | 19 | 607
82 | 3228.572 | 42.18916 | 40 | 2717.333 | 18 | 607
83 | 3216.484 | 42.28139 | 40 | 2717.333 | 17 | 607
84 | 3201.363 | 42.31747 | 40 | 2717.333 | 16 | 607
85 | 3187.912 | 42.3708 | 40 | 2717.333 | 15 | 607
86 | 3172.527 | 42.40968 | 40 | 2717.333 | 14 | 607
87 | 3155.648 | 42.53784 | 40 | 2717.333 | 13 | 607
88 | 3139.209 | 42.587 | 40 | 2717.333 | 12 | 607
89 | 3120.879 | 42.63956 | 40 | 2717.333 | 11 | 607
90 | 3100 | 42.7022 | 40 | 2717.333 | 10 | 607
91 | 3077.209 | 42.76571 | 40 | 2717.333 | 9 | 607
92 | 3052.879 | 42.73966 | 40 | 2717.333 | 8 | 607
93 | 3026.33 | 42.76917 | 40 | 2717.333 | 7 | 607
94 | 2995.252 | 42.89248 | 40 | 2717.333 | 6 | 607
95 | 2957.912 | 43.0554 | 40 | 2717.333 | 5 | 607
96 | 2913.934 | 43.08708 | 40 | 2717.333 | 4 | 607
97 | 2855.406 | 43.11228 | 40 | 2717.333 | 3 | 607
98 | 2780.22 | 43.04527 | 40 | 2717.333 | 2 | 607
99 | 2666.396 | 42.27775 | 40 | 2717.333 | 1 | 607
100 | 2501.099 | 40.209 | 40 | 2717.333 | 0 | 607
101 | 3883.517 | 43.6318 | 20 | 2540.889 | 100 | 608
102 | 3813.374 | 43.72144 | 20 | 2540.889 | 99 | 608
103 | 3799.275 | 43.64404 | 20 | 2540.889 | 98 | 608
104 | 3792.308 | 43.6318 | 20 | 2540.889 | 97 | 608
105 | 3783.121 | 43.47608 | 20 | 2540.889 | 96 | 608
106 | 3775.989 | 43.4822 | 20 | 2540.889 | 95 | 608
107 | 3770.286 | 43.3436 | 20 | 2540.889 | 94 | 608
108 | 3761.748 | 43.3076 | 20 | 2540.889 | 93 | 608
109 | 3755.253 | 43.3076 | 20 | 2540.889 | 92 | 608
110 | 3747.253 | 43.23324 | 20 | 2540.889 | 91 | 608
111 | 3738.461 | 43.1598 | 20 | 2540.889 | 90 | 608
112 | 3734.736 | 43.20876 | 20 | 2540.889 | 89 | 608
113 | 3723.121 | 43.1634 | 20 | 2540.889 | 88 | 608
114 | 3716.484 | 43.21452 | 20 | 2540.889 | 87 | 608
115 | 3709.473 | 43.1994 | 20 | 2540.889 | 86 | 608
116 | 3702.198 | 43.1436 | 20 | 2540.889 | 85 | 608
117 | 3694.813 | 43.1994 | 20 | 2540.889 | 84 | 608
118 | 3686.077 | 43.23144 | 20 | 2540.889 | 83 | 608
119 | 3678.022 | 43.23756 | 20 | 2540.889 | 82 | 608
120 | 3670.583 | 43.21596 | 20 | 2540.889 | 81 | 608
121 | 3663.736 | 43.2714 | 20 | 2540.889 | 80 | 608
122 | 3655.572 | 43.24044 | 20 | 2540.889 | 79 | 608
123 | 3647.539 | 43.19004 | 20 | 2540.889 | 78 | 608
124 | 3640.56 | 43.2354 | 20 | 2540.889 | 77 | 608
125 | 3632.967 | 43.2743 | 20 | 2540.889 | 76 | 608
126 | 3626.373 | 43.2354 | 20 | 2540.889 | 75 | 608
127 | 3616.022 | 43.25628 | 20 | 2540.889 | 74 | 608
128 | 3608.34 | 43.24188 | 20 | 2540.889 | 73 | 608
129 | 3599.165 | 43.28873 | 20 | 2540.889 | 72 | 608
130 | 3590.341 | 43.36951 | 20 | 2540.889 | 71 | 608
131 | 3584.285 | 43.3436 | 20 | 2540.889 | 70 | 608
132 | 3577.22 | 43.36988 | 20 | 2540.889 | 69 | 608
133 | 3568 | 43.5598 | 20 | 2540.889 | 68 | 608
134 | 3560.44 | 43.47968 | 20 | 2540.889 | 67 | 608
135 | 3551.274 | 43.55183 | 20 | 2540.889 | 66 | 608
136 | 3543.956 | 43.702 | 20 | 2540.889 | 65 | 608
137 | 3536.528 | 43.65484 | 20 | 2540.889 | 64 | 608
138 | 3526.374 | 43.62136 | 20 | 2540.889 | 63 | 608
139 | 3520.879 | 43.67068 | 20 | 2540.889 | 62 | 608
140 | 3512.78 | 43.64512 | 20 | 2540.889 | 61 | 608
141 | 3504.396 | 43.79756 | 20 | 2540.889 | 60 | 608
142 | 3495.604 | 43.84692 | 20 | 2540.889 | 59 | 608
143 | 3488.066 | 43.92 | 20 | 2540.889 | 58 | 608
144 | 3480.978 | 43.95354 | 20 | 2540.889 | 57 | 608
145 | 3473.626 | 43.95322 | 20 | 2540.889 | 56 | 608
146 | 3465.549 | 43.956 | 20 | 2540.889 | 55 | 608
147 | 3457.539 | 44.0512 | 20 | 2540.889 | 54 | 608
148 | 3448.363 | 44.17184 | 20 | 2540.889 | 53 | 608
149 | 3441.582 | 44.11172 | 20 | 2540.889 | 52 | 608
150 | 3436.627 | 44.14808 | 20 | 2540.889 | 51 | 608
151 | 3426.374 | 44.2262 | 20 | 2540.889 | 50 | 608
152 | 3420.89 | 44.32864 | 20 | 2540.889 | 49 | 608
153 | 3410.066 | 44.41864 | 20 | 2540.889 | 48 | 608
154 | 3402.198 | 44.3542 | 20 | 2540.889 | 47 | 608
155 | 3397.011 | 44.29984 | 20 | 2540.889 | 46 | 608
156 | 3384.56 | 44.48567 | 20 | 2540.889 | 45 | 608
157 | 3378.022 | 44.49794 | 20 | 2540.889 | 44 | 608
158 | 3370.33 | 44.5686 | 20 | 2540.889 | 43 | 608
159 | 3360.747 | 44.56356 | 20 | 2540.889 | 42 | 608
160 | 3352.747 | 44.56968 | 20 | 2540.889 | 41 | 608
161 | 3343.956 | 44.6622 | 20 | 2540.889 | 40 | 608
162 | 3335.286 | 44.66328 | 20 | 2540.889 | 39 | 608
163 | 3327.89 | 44.71548 | 20 | 2540.889 | 38 | 608
164 | 3319.78 | 44.7486 | 20 | 2540.889 | 37 | 608
165 | 3310.857 | 44.79776 | 20 | 2540.889 | 36 | 608
166 | 3301.099 | 44.8568 | 20 | 2540.889 | 35 | 608
167 | 3292.792 | 44.98512 | 20 | 2540.889 | 34 | 608
168 | 3283.517 | 45.01676 | 20 | 2540.889 | 33 | 608
169 | 3272.044 | 45.109 | 20 | 2540.889 | 32 | 608
170 | 3263.439 | 45.02044 | 20 | 2540.889 | 31 | 608
171 | 3253.736 | 45.1018 | 20 | 2540.889 | 30 | 608
172 | 3244.033 | 45.181 | 20 | 2540.889 | 29 | 608
173 | 3231.033 | 45.2892 | 20 | 2540.889 | 28 | 608
174 | 3220.879 | 45.217 | 20 | 2540.889 | 27 | 608
175 | 3210.989 | 45.34032 | 20 | 2540.889 | 26 | 608
176 | 3198.901 | 45.3792 | 20 | 2540.889 | 25 | 608
177 | 3185.978 | 45.36696 | 20 | 2540.889 | 24 | 608
178 | 3174.627 | 45.37092 | 20 | 2540.889 | 23 | 608
179 | 3163.165 | 45.5054 | 20 | 2540.889 | 22 | 608
180 | 3150.077 | 45.56732 | 20 | 2540.889 | 21 | 608
181 | 3135.824 | 45.57008 | 20 | 2540.889 | 20 | 608
182 | 3123.923 | 45.61052 | 20 | 2540.889 | 19 | 608
183 | 3107.824 | 45.75327 | 20 | 2540.889 | 18 | 608
184 | 3095.604 | 45.68936 | 20 | 2540.889 | 17 | 608
185 | 3080.22 | 45.80368 | 20 | 2540.889 | 16 | 608
186 | 3064.835 | 45.8818 | 20 | 2540.889 | 15 | 608
187 | 3049.451 | 45.9016 | 20 | 2540.889 | 14 | 608
188 | 3032.967 | 45.94516 | 20 | 2540.889 | 13 | 608
189 | 3015.341 | 46.00691 | 20 | 2540.889 | 12 | 608
190 | 2996.846 | 46.0458 | 20 | 2540.889 | 11 | 608
191 | 2976.923 | 46.1898 | 20 | 2540.889 | 10 | 608
192 | 2956.044 | 46.3106 | 20 | 2540.889 | 9 | 608
193 | 2930.769 | 46.37 | 20 | 2540.889 | 8 | 608
194 | 2902.407 | 46.48504 | 20 | 2540.889 | 7 | 608
195 | 2871.451 | 46.51492 | 20 | 2540.889 | 6 | 608
196 | 2832.198 | 46.72497 | 20 | 2540.889 | 5 | 608
197 | 2789.363 | 46.79088 | 20 | 2540.889 | 4 | 608
198 | 2737.924 | 46.78404 | 20 | 2540.889 | 3 | 608
199 | 2676.549 | 46.73099 | 20 | 2540.889 | 2 | 608
200 | 2598.363 | 46.50193 | 20 | 2540.889 | 1 | 608
201 | 2502.198 | 45.3612 | 20 | 2540.889 | 0 | 608
202 | 3746.154 | 50.9818 | 0 | 2240.889 | 100 | 609
203 | 3580.044 | 50.9098 | 0 | 2240.889 | 99 | 609
204 | 3565.934 | 50.64464 | 0 | 2240.889 | 98 | 609
205 | 3558.242 | 50.37876 | 0 | 2240.889 | 97 | 609
206 | 3554.945 | 50.17768 | 0 | 2240.889 | 96 | 609
207 | 3551.758 | 50.0666 | 0 | 2240.889 | 95 | 609
208 | 3548.352 | 49.79136 | 0 | 2240.889 | 94 | 609
209 | 3546.154 | 49.64663 | 0 | 2240.889 | 93 | 609
210 | 3543.56 | 49.50172 | 0 | 2240.889 | 92 | 609
211 | 3538.703 | 49.3122 | 0 | 2240.889 | 91 | 609
212 | 3536.923 | 49.274 | 0 | 2240.889 | 90 | 609
213 | 3530.242 | 49.14931 | 0 | 2240.889 | 89 | 609
214 | 3526.374 | 49.28264 | 0 | 2240.889 | 88 | 609
215 | 3521.385 | 49.09164 | 0 | 2240.889 | 87 | 609
216 | 3515.517 | 49.1444 | 0 | 2240.889 | 86 | 609
217 | 3510.659 | 49.0254 | 0 | 2240.889 | 85 | 609
218 | 3504.396 | 48.91222 | 0 | 2240.889 | 84 | 609
219 | 3498.747 | 48.98505 | 0 | 2240.889 | 83 | 609
220 | 3492.308 | 48.88777 | 0 | 2240.889 | 82 | 609
221 | 3485.692 | 48.82144 | 0 | 2240.889 | 81 | 609
222 | 3479.121 | 48.8272 | 0 | 2240.889 | 80 | 609
223 | 3472.725 | 48.84952 | 0 | 2240.889 | 79 | 609
224 | 3466.505 | 48.76528 | 0 | 2240.889 | 78 | 609
225 | 3458.616 | 48.856 | 0 | 2240.889 | 77 | 609
226 | 3451.736 | 48.75088 | 0 | 2240.889 | 76 | 609
227 | 3446.704 | 48.8921 | 0 | 2240.889 | 75 | 609
228 | 3438.461 | 48.892 | 0 | 2240.889 | 74 | 609
229 | 3430.769 | 48.90365 | 0 | 2240.889 | 73 | 609
230 | 3423.341 | 48.9642 | 0 | 2240.889 | 72 | 609
231 | 3416.484 | 48.97424 | 0 | 2240.889 | 71 | 609
232 | 3409.89 | 49.0002 | 0 | 2240.889 | 70 | 609
233 | 3403.297 | 49.03476 | 0 | 2240.889 | 69 | 609
234 | 3394.989 | 49.08804 | 0 | 2240.889 | 68 | 609
235 | 3386.813 | 49.17029 | 0 | 2240.889 | 67 | 609
236 | 3378.813 | 49.24232 | 0 | 2240.889 | 66 | 609
237 | 3371.759 | 49.1804 | 0 | 2240.889 | 65 | 609
238 | 3363.604 | 49.28408 | 0 | 2240.889 | 64 | 609
239 | 3357.055 | 49.40227 | 0 | 2240.889 | 63 | 609
240 | 3349.451 | 49.32729 | 0 | 2240.889 | 62 | 609
241 | 3340.659 | 49.38784 | 0 | 2240.889 | 61 | 609
242 | 3334.066 | 49.5118 | 0 | 2240.889 | 60 | 609
243 | 3325.275 | 49.5046 | 0 | 2240.889 | 59 | 609
244 | 3317.67 | 49.6126 | 0 | 2240.889 | 58 | 609
245 | 3310.857 | 49.61044 | 0 | 2240.889 | 57 | 609
246 | 3303.297 | 49.65014 | 0 | 2240.889 | 56 | 609
247 | 3294.616 | 49.6884 | 0 | 2240.889 | 55 | 609
248 | 3286.813 | 49.77984 | 0 | 2240.889 | 54 | 609
249 | 3278.308 | 49.85544 | 0 | 2240.889 | 53 | 609
250 | 3270.506 | 49.87635 | 0 | 2240.889 | 52 | 609
251 | 3264.198 | 49.94636 | 0 | 2240.889 | 51 | 609
252 | 3256.044 | 49.973 | 0 | 2240.889 | 50 | 609
253 | 3247.077 | 50.081 | 0 | 2240.889 | 49 | 609
254 | 3238.461 | 50.13431 | 0 | 2240.889 | 48 | 609
255 | 3229.956 | 50.1892 | 0 | 2240.889 | 47 | 609
256 | 3221.978 | 50.23672 | 0 | 2240.889 | 46 | 609
257 | 3213.187 | 50.34042 | 0 | 2240.889 | 45 | 609
258 | 3204.396 | 50.37074 | 0 | 2240.889 | 44 | 609
259 | 3195.604 | 50.36723 | 0 | 2240.889 | 43 | 609
260 | 3187.824 | 50.48323 | 0 | 2240.889 | 42 | 609
261 | 3178.264 | 50.61364 | 0 | 2240.889 | 41 | 609
262 | 3169.89 | 50.6216 | 0 | 2240.889 | 40 | 609
263 | 3160.176 | 50.66264 | 0 | 2240.889 | 39 | 609
264 | 3152.703125 | 50.76272 | 0 | 2240.889 | 38 | 609
265 | 3142.857 | 50.8016 | 0 | 2240.889 | 37 | 609
266 | 3133.934 | 50.86946 | 0 | 2240.889 | 36 | 609
267 | 3124.945 | 50.88814 | 0 | 2240.889 | 35 | 609
268 | 3114.286 | 50.92996 | 0 | 2240.889 | 34 | 609
269 | 3104.55 | 51.00199 | 0 | 2240.889 | 33 | 609
270 | 3095.12 | 51.12157 | 0 | 2240.889 | 32 | 609
271 | 3086.791 | 51.19584 | 0 | 2240.889 | 31 | 609
272 | 3075.385 | 51.2196 | 0 | 2240.889 | 30 | 609
273 | 3064.132 | 51.29304 | 0 | 2240.889 | 29 | 609
274 | 3054.11 | 51.35948 | 0 | 2240.889 | 28 | 609
275 | 3045.802 | 51.34279 | 0 | 2240.889 | 27 | 609
276 | 3035.077 | 51.40844 | 0 | 2240.889 | 26 | 609
277 | 3023.077 | 51.3782 | 0 | 2240.889 | 25 | 609
278 | 3012.264 | 51.4502 | 0 | 2240.889 | 24 | 609
279 | 2999.648 | 51.47396 | 0 | 2240.889 | 23 | 609
280 | 2990.11 | 51.51356 | 0 | 2240.889 | 22 | 609
281 | 2980.22 | 51.54168 | 0 | 2240.889 | 21 | 609
282 | 2968.572 | 51.6592 | 0 | 2240.889 | 20 | 609
283 | 2957.099 | 51.70096 | 0 | 2240.889 | 19 | 609
284 | 2942.857 | 51.61456 | 0 | 2240.889 | 18 | 609
285 | 2930.769 | 51.83649 | 0 | 2240.889 | 17 | 609
286 | 2917.583 | 51.82054 | 0 | 2240.889 | 16 | 609
287 | 2905.055 | 51.897 | 0 | 2240.889 | 15 | 609
288 | 2889.011 | 51.92292 | 0 | 2240.889 | 14 | 609
289 | 2874.725 | 51.97116 | 0 | 2240.889 | 13 | 609
290 | 2858.242 | 52.09735 | 0 | 2240.889 | 12 | 609
291 | 2841.758 | 52.10372 | 0 | 2240.889 | 11 | 609
292 | 2822.198 | 52.1708 | 0 | 2240.889 | 10 | 609
293 | 2800.857 | 52.2752 | 0 | 2240.889 | 9 | 609
294 | 2778.418 | 52.1708 | 0 | 2240.889 | 8 | 609
295 | 2754.813 | 52.09663 | 0 | 2240.889 | 7 | 609
296 | 2728.572 | 51.9546 | 0 | 2240.889 | 6 | 609
297 | 2700 | 51.7708 | 0 | 2240.889 | 5 | 609
298 | 2668.923 | 51.5813 | 0 | 2240.889 | 4 | 609
299 | 2632.439 | 51.20736 | 0 | 2240.889 | 3 | 609
300 | 2593.583 | 50.60271 | 0 | 2240.889 | 2 | 609
301 | 2551.648 | 50.02412 | 0 | 2240.889 | 1 | 609
302 | 2503.297 | 49.2524 | 0 | 2240.889 | 0 | 609
303 | 4009.89 | 39.092 | 50 | 2725.333 | 100 | 610
304 | 3961.539 | 39.2362 | 50 | 2725.333 | 99 | 610
305 | 3950.242 | 39.17716 | 50 | 2725.333 | 98 | 610
306 | 3937.363 | 39.20308 | 50 | 2725.333 | 97 | 610
307 | 3928.263 | 39.2002 | 50 | 2725.333 | 96 | 610
308 | 3917.363 | 39.0992 | 50 | 2725.333 | 95 | 610
309 | 3907.868 | 39.09777 | 50 | 2725.333 | 94 | 610
310 | 3897.538 | 39.12661 | 50 | 2725.333 | 93 | 610
311 | 3889.011 | 39.18436 | 50 | 2725.333 | 92 | 610
312 | 3880.088 | 39.09632 | 50 | 2725.333 | 91 | 610
313 | 3867.473 | 39.13524 | 50 | 2725.333 | 90 | 610
314 | 3858.813 | 39.2002 | 50 | 2725.333 | 89 | 610
315 | 3848.704 | 39.16996 | 50 | 2725.333 | 88 | 610
316 | 3839.561 | 39.27796 | 50 | 2725.333 | 87 | 610
317 | 3830.198 | 39.25492 | 50 | 2725.333 | 86 | 610
318 | 3820.879 | 39.1858 | 50 | 2725.333 | 85 | 610
319 | 3811.121 | 39.30388 | 50 | 2725.333 | 84 | 610
320 | 3802.33 | 39.26788 | 50 | 2725.333 | 83 | 610
321 | 3794.242 | 39.29812 | 50 | 2725.333 | 82 | 610
322 | 3785.714 | 39.31686 | 50 | 2725.333 | 81 | 610
323 | 3776.923 | 39.40188 | 50 | 2725.333 | 80 | 610
324 | 3769.231 | 39.4221 | 50 | 2725.333 | 79 | 610
325 | 3761.539 | 39.3442 | 50 | 2725.333 | 78 | 610
326 | 3753.45 | 39.4164 | 50 | 2725.333 | 77 | 610
327 | 3745.407 | 39.44088 | 50 | 2725.333 | 76 | 610
328 | 3736.264 | 39.3802 | 50 | 2725.333 | 75 | 610
329 | 3727.825 | 39.3802 | 50 | 2725.333 | 74 | 610
330 | 3721.582 | 39.43944 | 50 | 2725.333 | 73 | 610
331 | 3712.088 | 39.3802 | 50 | 2725.333 | 72 | 610
332 | 3702.813 | 39.34858 | 50 | 2725.333 | 71 | 610
333 | 3696.264 | 39.40192 | 50 | 2725.333 | 70 | 610
334 | 3686.901 | 39.34998 | 50 | 2725.333 | 69 | 610
335 | 3679.385 | 39.51715 | 50 | 2725.333 | 68 | 610
336 | 3670.33 | 39.43224 | 50 | 2725.333 | 67 | 610
337 | 3660.703 | 39.57912 | 50 | 2725.333 | 66 | 610
338 | 3652.747 | 39.5604 | 50 | 2725.333 | 65 | 610
339 | 3644.528 | 39.5964 | 50 | 2725.333 | 64 | 610
340 | 3636.088 | 39.63836 | 50 | 2725.333 | 63 | 610
341 | 3626.374 | 39.71036 | 50 | 2725.333 | 62 | 610
342 | 3616.483 | 39.72044 | 50 | 2725.333 | 61 | 610
343 | 3608.791 | 39.7766 | 50 | 2725.333 | 60 | 610
344 | 3598.901 | 39.84428 | 50 | 2725.333 | 59 | 610
345 | 3591.209 | 39.80405 | 50 | 2725.333 | 58 | 610
346 | 3582.417 | 39.8126 | 50 | 2725.333 | 57 | 610
347 | 3575.648 | 39.9568 | 50 | 2725.333 | 56 | 610
348 | 3565.494 | 39.9784 | 50 | 2725.333 | 55 | 610
349 | 3558.242 | 39.93088 | 50 | 2725.333 | 54 | 610
350 | 3549.45 | 40.06192 | 50 | 2725.333 | 53 | 610
351 | 3541.758 | 40.05184 | 50 | 2725.333 | 52 | 610
352 | 3533.319 | 40.12391 | 50 | 2725.333 | 51 | 610
353 | 3525.275 | 40.1008 | 50 | 2725.333 | 50 | 610
354 | 3518.681 | 40.14852 | 50 | 2725.333 | 49 | 610
355 | 3511.385 | 40.22196 | 50 | 2725.333 | 48 | 610
356 | 3504.308 | 40.17732 | 50 | 2725.333 | 47 | 610
357 | 3494.506 | 40.19316 | 50 | 2725.333 | 46 | 610
358 | 3490.769 | 40.3026 | 50 | 2725.333 | 45 | 610
359 | 3482.418 | 40.17588 | 50 | 2725.333 | 44 | 610
360 | 3475.824 | 40.19172 | 50 | 2725.333 | 43 | 610
361 | 3468.132 | 40.28532 | 50 | 2725.333 | 42 | 610
362 | 3460.571 | 40.31268 | 50 | 2725.333 | 41 | 610
363 | 3453.846 | 40.3964 | 50 | 2725.333 | 40 | 610
364 | 3446.154 | 40.44536 | 50 | 2725.333 | 39 | 610
365 | 3440.483 | 40.3892 | 50 | 2725.333 | 38 | 610
366 | 3432.967 | 40.43672 | 50 | 2725.333 | 37 | 610
367 | 3425.275 | 40.49576 | 50 | 2725.333 | 36 | 610
368 | 3417.363 | 40.5116 | 50 | 2725.333 | 35 | 610
369 | 3409.89 | 40.5692 | 50 | 2725.333 | 34 | 610
370 | 3402.198 | 40.49288 | 50 | 2725.333 | 33 | 610
371 | 3393.67 | 40.57784 | 50 | 2725.333 | 32 | 610
372 | 3385.714 | 40.6052 | 50 | 2725.333 | 31 | 610
373 | 3376.923 | 40.5404 | 50 | 2725.333 | 30 | 610
374 | 3369.231 | 40.62542 | 50 | 2725.333 | 29 | 610
375 | 3360.395 | 40.71052 | 50 | 2725.333 | 28 | 610
376 | 3350.945 | 40.69036 | 50 | 2725.333 | 27 | 610
377 | 3341.362 | 40.72636 | 50 | 2725.333 | 26 | 610
378 | 3331.868 | 40.8576 | 50 | 2725.333 | 25 | 610
379 | 3321.978 | 40.8576 | 50 | 2725.333 | 24 | 610
380 | 3312.088 | 40.88352 | 50 | 2725.333 | 23 | 610
381 | 3301.143 | 40.86048 | 50 | 2725.333 | 22 | 610
382 | 3291.209 | 40.8576 | 50 | 2725.333 | 21 | 610
383 | 3280.879 | 41.0088 | 50 | 2725.333 | 20 | 610
384 | 3267.209 | 41.0765 | 50 | 2725.333 | 19 | 610
385 | 3257.143 | 40.99296 | 50 | 2725.333 | 18 | 610
386 | 3244.439 | 41.0016 | 50 | 2725.333 | 17 | 610
387 | 3232 | 41.08226 | 50 | 2725.333 | 16 | 610
388 | 3218.901 | 41.1962 | 50 | 2725.333 | 15 | 610
389 | 3204.396 | 41.16164 | 50 | 2725.333 | 14 | 610
390 | 3191.033 | 41.30852 | 50 | 2725.333 | 13 | 610
391 | 3174.55 | 41.24804 | 50 | 2725.333 | 12 | 610
392 | 3156.572 | 41.434 | 50 | 2725.333 | 11 | 610
393 | 3139.121 | 41.4844 | 50 | 2725.333 | 10 | 610
394 | 3117.451 | 41.51464 | 50 | 2725.333 | 9 | 610
395 | 3092.923 | 41.62561 | 50 | 2725.333 | 8 | 610
396 | 3065.934 | 41.7582 | 50 | 2725.333 | 7 | 610
397 | 3036.264 | 41.79132 | 50 | 2725.333 | 6 | 610
398 | 3000.44 | 41.9168 | 50 | 2725.333 | 5 | 610
399 | 2956.659 | 42.06239 | 50 | 2725.333 | 4 | 610
400 | 2901.055 | 42.19348 | 50 | 2725.333 | 3 | 610
401 | 2824.484 | 42.24964 | 50 | 2725.333 | 2 | 610
402 | 2709.494 | 41.94992 | 50 | 2725.333 | 1 | 610
403 | 2498.901 | 40.0288 | 50 | 2725.333 | 0 | 610

## 去偏后数据
| U/mV | Ri/mΩ | T/℃ | Q/mAh | SOC/% | Cycles
0 | 3969.231 | 40.3892 | 40 | 2717.333 | 100 | 607
1 | 3897.011 | 40.39928 | 40 | 2717.333 | 98 | 607
2 | 3733.209 | 39.92872 | 40 | 2717.333 | 77 | 607
3 | 3725.275 | 39.97264 | 40 | 2717.333 | 76 | 607
4 | 3717.583 | 39.9748 | 40 | 2717.333 | 75 | 607
5 | 3708.792 | 39.94672 | 40 | 2717.333 | 74 | 607
6 | 3701.099 | 40.03672 | 40 | 2717.333 | 73 | 607
7 | 3693.406 | 40.03168 | 40 | 2717.333 | 72 | 607
8 | 3684.616 | 40.03096 | 40 | 2717.333 | 71 | 607
9 | 3676.923 | 40.137 | 40 | 2717.333 | 70 | 607
10 | 3668.857 | 40.07573 | 40 | 2717.333 | 69 | 607
11 | 3660.439 | 40.12106 | 40 | 2717.333 | 68 | 607
12 | 3618.484 | 40.32999 | 40 | 2717.333 | 63 | 607
13 | 3609.099 | 40.4021 | 40 | 2717.333 | 62 | 607
14 | 3600.594 | 40.37255 | 40 | 2717.333 | 61 | 607
15 | 3591.209 | 40.3242 | 40 | 2717.333 | 60 | 607
16 | 3583.758 | 40.46264 | 40 | 2717.333 | 59 | 607
17 | 3287.912 | 41.82244 | 40 | 2717.333 | 23 | 607
18 | 3277.099 | 41.87216 | 40 | 2717.333 | 22 | 607
19 | 3254.725 | 41.9744 | 40 | 2717.333 | 20 | 607
20 | 3608.34 | 43.24188 | 20 | 2540.889 | 73 | 608
21 | 3512.78 | 43.64512 | 20 | 2540.889 | 61 | 608
22 | 3397.011 | 44.29984 | 20 | 2540.889 | 46 | 608
23 | 2502.198 | 45.3612 | 20 | 2540.889 | 0 | 608
24 | 2593.583 | 50.60271 | 0 | 2240.889 | 2 | 609
25 | 2551.648 | 50.02412 | 0 | 2240.889 | 1 | 609
26 | 4009.89 | 39.092 | 50 | 2725.333 | 100 | 610
27 | 3961.539 | 39.2362 | 50 | 2725.333 | 99 | 610
28 | 3950.242 | 39.17716 | 50 | 2725.333 | 98 | 610
29 | 3937.363 | 39.20308 | 50 | 2725.333 | 97 | 610
30 | 3928.263 | 39.2002 | 50 | 2725.333 | 96 | 610
31 | 3917.363 | 39.0992 | 50 | 2725.333 | 95 | 610
32 | 3907.868 | 39.09777 | 50 | 2725.333 | 94 | 610
33 | 3494.506 | 40.19316 | 50 | 2725.333 | 46 | 610
34 | 3482.418 | 40.17588 | 50 | 2725.333 | 44 | 610
35 | 3475.824 | 40.19172 | 50 | 2725.333 | 43 | 610
36 | 2956.659 | 42.06239 | 50 | 2725.333 | 4 | 610
37 | 2901.055 | 42.19348 | 50 | 2725.333 | 3 | 610
38 | 2824.484 | 42.24964 | 50 | 2725.333 | 2 | 610
39 | 2709.494 | 41.94992 | 50 | 2725.333 | 1 | 610

## 偏离的数据
| U/mV | Ri/mΩ | T/℃ | Q/mAh | SOC/% | Cycles
0 | 3909.89 | 40.66225 | 40 | 2717.333 | 99 | 607
1 | 3890.11 | 40.353 | 40 | 2717.333 | 97 | 607
2 | 3883.033 | 40.23348 | 40 | 2717.333 | 96 | 607
3 | 3874.725 | 40.2702 | 40 | 2717.333 | 95 | 607
4 | 3866.11 | 40.137 | 40 | 2717.333 | 94 | 607
5 | 3860.396 | 40.17228 | 40 | 2717.333 | 93 | 607
6 | 3851.648 | 40.0288 | 40 | 2717.333 | 92 | 607
7 | 3843.143 | 39.82345 | 40 | 2717.333 | 91 | 607
8 | 3836.923 | 39.8486 | 40 | 2717.333 | 90 | 607
9 | 3827.978 | 39.8848 | 40 | 2717.333 | 89 | 607
10 | 3820.879 | 39.93376 | 40 | 2717.333 | 88 | 607
11 | 3812.088 | 39.8848 | 40 | 2717.333 | 87 | 607
12 | 3804.44 | 39.85149 | 40 | 2717.333 | 86 | 607
13 | 3795.714 | 39.78742 | 40 | 2717.333 | 85 | 607
14 | 3787.912 | 40.00288 | 40 | 2717.333 | 84 | 607
15 | 3779.539 | 39.9208 | 40 | 2717.333 | 83 | 607
16 | 3772.44 | 40.01008 | 40 | 2717.333 | 82 | 607
17 | 3764.11 | 40.16148 | 40 | 2717.333 | 81 | 607
18 | 3756.923 | 39.9856 | 40 | 2717.333 | 80 | 607
19 | 3748.418 | 39.98848 | 40 | 2717.333 | 79 | 607
20 | 3741.846 | 39.92656 | 40 | 2717.333 | 78 | 607
21 | 3651.648 | 40.4972 | 40 | 2717.333 | 67 | 607
22 | 3643.956 | 40.33433 | 40 | 2717.333 | 66 | 607
23 | 3635.055 | 40.4252 | 40 | 2717.333 | 65 | 607
24 | 3626.418 | 40.60665 | 40 | 2717.333 | 64 | 607
25 | 3574.725 | 40.61386 | 40 | 2717.333 | 58 | 607
26 | 3567.011 | 40.89288 | 40 | 2717.333 | 57 | 607
27 | 3558.242 | 40.75516 | 40 | 2717.333 | 56 | 607
28 | 3549.89 | 40.83226 | 40 | 2717.333 | 55 | 607
29 | 3541.143 | 40.92528 | 40 | 2717.333 | 54 | 607
30 | 3534.066 | 40.9656 | 40 | 2717.333 | 53 | 607
31 | 3526.374 | 40.80124 | 40 | 2717.333 | 52 | 607
32 | 3518.527 | 40.72852 | 40 | 2717.333 | 51 | 607
33 | 3509.89 | 40.9296 | 40 | 2717.333 | 50 | 607
34 | 3502.198 | 40.8936 | 40 | 2717.333 | 49 | 607
35 | 3495.297 | 40.88352 | 40 | 2717.333 | 48 | 607
36 | 3487.912 | 40.94472 | 40 | 2717.333 | 47 | 607
37 | 3480.22 | 41.11403 | 40 | 2717.333 | 46 | 607
38 | 3473.296 | 41.2178 | 40 | 2717.333 | 45 | 607
39 | 3464.835 | 41.13284 | 40 | 2717.333 | 44 | 607
40 | 3458.264 | 41.14652 | 40 | 2717.333 | 43 | 607
41 | 3450.55 | 41.2538 | 40 | 2717.333 | 42 | 607
42 | 3442.571 | 41.29916 | 40 | 2717.333 | 41 | 607
43 | 3435.604 | 41.34752 | 40 | 2717.333 | 40 | 607
44 | 3429.077 | 41.34245 | 40 | 2717.333 | 39 | 607
45 | 3420.483 | 41.38648 | 40 | 2717.333 | 38 | 607
46 | 3412.989 | 41.48656 | 40 | 2717.333 | 37 | 607
47 | 3405.451 | 41.5348 | 40 | 2717.333 | 36 | 607
48 | 3396.704 | 41.47 | 40 | 2717.333 | 35 | 607
49 | 3390.11 | 41.56072 | 40 | 2717.333 | 34 | 607
50 | 3381.736 | 41.55568 | 40 | 2717.333 | 33 | 607
51 | 3373.055 | 41.63148 | 40 | 2717.333 | 32 | 607
52 | 3363.736 | 41.71068 | 40 | 2717.333 | 31 | 607
53 | 3356.044 | 41.7078 | 40 | 2717.333 | 30 | 607
54 | 3347.253 | 41.65668 | 40 | 2717.333 | 29 | 607
55 | 3338.55 | 41.72796 | 40 | 2717.333 | 28 | 607
56 | 3328.329 | 41.67396 | 40 | 2717.333 | 27 | 607
57 | 3318.989 | 41.76828 | 40 | 2717.333 | 26 | 607
58 | 3308.791 | 41.8123 | 40 | 2717.333 | 25 | 607
59 | 3298.901 | 41.92256 | 40 | 2717.333 | 24 | 607
60 | 3264.835 | 42.0356 | 40 | 2717.333 | 21 | 607
61 | 3242.857 | 42.13012 | 40 | 2717.333 | 19 | 607
62 | 3228.572 | 42.18916 | 40 | 2717.333 | 18 | 607
63 | 3216.484 | 42.28139 | 40 | 2717.333 | 17 | 607
64 | 3201.363 | 42.31747 | 40 | 2717.333 | 16 | 607
65 | 3187.912 | 42.3708 | 40 | 2717.333 | 15 | 607
66 | 3172.527 | 42.40968 | 40 | 2717.333 | 14 | 607
67 | 3155.648 | 42.53784 | 40 | 2717.333 | 13 | 607
68 | 3139.209 | 42.587 | 40 | 2717.333 | 12 | 607
69 | 3120.879 | 42.63956 | 40 | 2717.333 | 11 | 607
70 | 3100 | 42.7022 | 40 | 2717.333 | 10 | 607
71 | 3077.209 | 42.76571 | 40 | 2717.333 | 9 | 607
72 | 3052.879 | 42.73966 | 40 | 2717.333 | 8 | 607
73 | 3026.33 | 42.76917 | 40 | 2717.333 | 7 | 607
74 | 2995.252 | 42.89248 | 40 | 2717.333 | 6 | 607
75 | 2957.912 | 43.0554 | 40 | 2717.333 | 5 | 607
76 | 2913.934 | 43.08708 | 40 | 2717.333 | 4 | 607
77 | 2855.406 | 43.11228 | 40 | 2717.333 | 3 | 607
78 | 2780.22 | 43.04527 | 40 | 2717.333 | 2 | 607
79 | 2666.396 | 42.27775 | 40 | 2717.333 | 1 | 607
80 | 2501.099 | 40.209 | 40 | 2717.333 | 0 | 607
81 | 3883.517 | 43.6318 | 20 | 2540.889 | 100 | 608
82 | 3813.374 | 43.72144 | 20 | 2540.889 | 99 | 608
83 | 3799.275 | 43.64404 | 20 | 2540.889 | 98 | 608
84 | 3792.308 | 43.6318 | 20 | 2540.889 | 97 | 608
85 | 3783.121 | 43.47608 | 20 | 2540.889 | 96 | 608
86 | 3775.989 | 43.4822 | 20 | 2540.889 | 95 | 608
87 | 3770.286 | 43.3436 | 20 | 2540.889 | 94 | 608
88 | 3761.748 | 43.3076 | 20 | 2540.889 | 93 | 608
89 | 3755.253 | 43.3076 | 20 | 2540.889 | 92 | 608
90 | 3747.253 | 43.23324 | 20 | 2540.889 | 91 | 608
91 | 3738.461 | 43.1598 | 20 | 2540.889 | 90 | 608
92 | 3734.736 | 43.20876 | 20 | 2540.889 | 89 | 608
93 | 3723.121 | 43.1634 | 20 | 2540.889 | 88 | 608
94 | 3716.484 | 43.21452 | 20 | 2540.889 | 87 | 608
95 | 3709.473 | 43.1994 | 20 | 2540.889 | 86 | 608
96 | 3702.198 | 43.1436 | 20 | 2540.889 | 85 | 608
97 | 3694.813 | 43.1994 | 20 | 2540.889 | 84 | 608
98 | 3686.077 | 43.23144 | 20 | 2540.889 | 83 | 608
99 | 3678.022 | 43.23756 | 20 | 2540.889 | 82 | 608
100 | 3670.583 | 43.21596 | 20 | 2540.889 | 81 | 608
101 | 3663.736 | 43.2714 | 20 | 2540.889 | 80 | 608
102 | 3655.572 | 43.24044 | 20 | 2540.889 | 79 | 608
103 | 3647.539 | 43.19004 | 20 | 2540.889 | 78 | 608
104 | 3640.56 | 43.2354 | 20 | 2540.889 | 77 | 608
105 | 3632.967 | 43.2743 | 20 | 2540.889 | 76 | 608
106 | 3626.373 | 43.2354 | 20 | 2540.889 | 75 | 608
107 | 3616.022 | 43.25628 | 20 | 2540.889 | 74 | 608
108 | 3599.165 | 43.28873 | 20 | 2540.889 | 72 | 608
109 | 3590.341 | 43.36951 | 20 | 2540.889 | 71 | 608
110 | 3584.285 | 43.3436 | 20 | 2540.889 | 70 | 608
111 | 3577.22 | 43.36988 | 20 | 2540.889 | 69 | 608
112 | 3568 | 43.5598 | 20 | 2540.889 | 68 | 608
113 | 3560.44 | 43.47968 | 20 | 2540.889 | 67 | 608
114 | 3551.274 | 43.55183 | 20 | 2540.889 | 66 | 608
115 | 3543.956 | 43.702 | 20 | 2540.889 | 65 | 608
116 | 3536.528 | 43.65484 | 20 | 2540.889 | 64 | 608
117 | 3526.374 | 43.62136 | 20 | 2540.889 | 63 | 608
118 | 3520.879 | 43.67068 | 20 | 2540.889 | 62 | 608
119 | 3504.396 | 43.79756 | 20 | 2540.889 | 60 | 608
120 | 3495.604 | 43.84692 | 20 | 2540.889 | 59 | 608
121 | 3488.066 | 43.92 | 20 | 2540.889 | 58 | 608
122 | 3480.978 | 43.95354 | 20 | 2540.889 | 57 | 608
123 | 3473.626 | 43.95322 | 20 | 2540.889 | 56 | 608
124 | 3465.549 | 43.956 | 20 | 2540.889 | 55 | 608
125 | 3457.539 | 44.0512 | 20 | 2540.889 | 54 | 608
126 | 3448.363 | 44.17184 | 20 | 2540.889 | 53 | 608
127 | 3441.582 | 44.11172 | 20 | 2540.889 | 52 | 608
128 | 3436.627 | 44.14808 | 20 | 2540.889 | 51 | 608
129 | 3426.374 | 44.2262 | 20 | 2540.889 | 50 | 608
130 | 3420.89 | 44.32864 | 20 | 2540.889 | 49 | 608
131 | 3410.066 | 44.41864 | 20 | 2540.889 | 48 | 608
132 | 3402.198 | 44.3542 | 20 | 2540.889 | 47 | 608
133 | 3384.56 | 44.48567 | 20 | 2540.889 | 45 | 608
134 | 3378.022 | 44.49794 | 20 | 2540.889 | 44 | 608
135 | 3370.33 | 44.5686 | 20 | 2540.889 | 43 | 608
136 | 3360.747 | 44.56356 | 20 | 2540.889 | 42 | 608
137 | 3352.747 | 44.56968 | 20 | 2540.889 | 41 | 608
138 | 3343.956 | 44.6622 | 20 | 2540.889 | 40 | 608
139 | 3335.286 | 44.66328 | 20 | 2540.889 | 39 | 608
140 | 3327.89 | 44.71548 | 20 | 2540.889 | 38 | 608
141 | 3319.78 | 44.7486 | 20 | 2540.889 | 37 | 608
142 | 3310.857 | 44.79776 | 20 | 2540.889 | 36 | 608
143 | 3301.099 | 44.8568 | 20 | 2540.889 | 35 | 608
144 | 3292.792 | 44.98512 | 20 | 2540.889 | 34 | 608
145 | 3283.517 | 45.01676 | 20 | 2540.889 | 33 | 608
146 | 3272.044 | 45.109 | 20 | 2540.889 | 32 | 608
147 | 3263.439 | 45.02044 | 20 | 2540.889 | 31 | 608
148 | 3253.736 | 45.1018 | 20 | 2540.889 | 30 | 608
149 | 3244.033 | 45.181 | 20 | 2540.889 | 29 | 608
150 | 3231.033 | 45.2892 | 20 | 2540.889 | 28 | 608
151 | 3220.879 | 45.217 | 20 | 2540.889 | 27 | 608
152 | 3210.989 | 45.34032 | 20 | 2540.889 | 26 | 608
153 | 3198.901 | 45.3792 | 20 | 2540.889 | 25 | 608
154 | 3185.978 | 45.36696 | 20 | 2540.889 | 24 | 608
155 | 3174.627 | 45.37092 | 20 | 2540.889 | 23 | 608
156 | 3163.165 | 45.5054 | 20 | 2540.889 | 22 | 608
157 | 3150.077 | 45.56732 | 20 | 2540.889 | 21 | 608
158 | 3135.824 | 45.57008 | 20 | 2540.889 | 20 | 608
159 | 3123.923 | 45.61052 | 20 | 2540.889 | 19 | 608
160 | 3107.824 | 45.75327 | 20 | 2540.889 | 18 | 608
161 | 3095.604 | 45.68936 | 20 | 2540.889 | 17 | 608
162 | 3080.22 | 45.80368 | 20 | 2540.889 | 16 | 608
163 | 3064.835 | 45.8818 | 20 | 2540.889 | 15 | 608
164 | 3049.451 | 45.9016 | 20 | 2540.889 | 14 | 608
165 | 3032.967 | 45.94516 | 20 | 2540.889 | 13 | 608
166 | 3015.341 | 46.00691 | 20 | 2540.889 | 12 | 608
167 | 2996.846 | 46.0458 | 20 | 2540.889 | 11 | 608
168 | 2976.923 | 46.1898 | 20 | 2540.889 | 10 | 608
169 | 2956.044 | 46.3106 | 20 | 2540.889 | 9 | 608
170 | 2930.769 | 46.37 | 20 | 2540.889 | 8 | 608
171 | 2902.407 | 46.48504 | 20 | 2540.889 | 7 | 608
172 | 2871.451 | 46.51492 | 20 | 2540.889 | 6 | 608
173 | 2832.198 | 46.72497 | 20 | 2540.889 | 5 | 608
174 | 2789.363 | 46.79088 | 20 | 2540.889 | 4 | 608
175 | 2737.924 | 46.78404 | 20 | 2540.889 | 3 | 608
176 | 2676.549 | 46.73099 | 20 | 2540.889 | 2 | 608
177 | 2598.363 | 46.50193 | 20 | 2540.889 | 1 | 608
178 | 3746.154 | 50.9818 | 0 | 2240.889 | 100 | 609
179 | 3580.044 | 50.9098 | 0 | 2240.889 | 99 | 609
180 | 3565.934 | 50.64464 | 0 | 2240.889 | 98 | 609
181 | 3558.242 | 50.37876 | 0 | 2240.889 | 97 | 609
182 | 3554.945 | 50.17768 | 0 | 2240.889 | 96 | 609
183 | 3551.758 | 50.0666 | 0 | 2240.889 | 95 | 609
184 | 3548.352 | 49.79136 | 0 | 2240.889 | 94 | 609
185 | 3546.154 | 49.64663 | 0 | 2240.889 | 93 | 609
186 | 3543.56 | 49.50172 | 0 | 2240.889 | 92 | 609
187 | 3538.703 | 49.3122 | 0 | 2240.889 | 91 | 609
188 | 3536.923 | 49.274 | 0 | 2240.889 | 90 | 609
189 | 3530.242 | 49.14931 | 0 | 2240.889 | 89 | 609
190 | 3526.374 | 49.28264 | 0 | 2240.889 | 88 | 609
191 | 3521.385 | 49.09164 | 0 | 2240.889 | 87 | 609
192 | 3515.517 | 49.1444 | 0 | 2240.889 | 86 | 609
193 | 3510.659 | 49.0254 | 0 | 2240.889 | 85 | 609
194 | 3504.396 | 48.91222 | 0 | 2240.889 | 84 | 609
195 | 3498.747 | 48.98505 | 0 | 2240.889 | 83 | 609
196 | 3492.308 | 48.88777 | 0 | 2240.889 | 82 | 609
197 | 3485.692 | 48.82144 | 0 | 2240.889 | 81 | 609
198 | 3479.121 | 48.8272 | 0 | 2240.889 | 80 | 609
199 | 3472.725 | 48.84952 | 0 | 2240.889 | 79 | 609
200 | 3466.505 | 48.76528 | 0 | 2240.889 | 78 | 609
201 | 3458.616 | 48.856 | 0 | 2240.889 | 77 | 609
202 | 3451.736 | 48.75088 | 0 | 2240.889 | 76 | 609
203 | 3446.704 | 48.8921 | 0 | 2240.889 | 75 | 609
204 | 3438.461 | 48.892 | 0 | 2240.889 | 74 | 609
205 | 3430.769 | 48.90365 | 0 | 2240.889 | 73 | 609
206 | 3423.341 | 48.9642 | 0 | 2240.889 | 72 | 609
207 | 3416.484 | 48.97424 | 0 | 2240.889 | 71 | 609
208 | 3409.89 | 49.0002 | 0 | 2240.889 | 70 | 609
209 | 3403.297 | 49.03476 | 0 | 2240.889 | 69 | 609
210 | 3394.989 | 49.08804 | 0 | 2240.889 | 68 | 609
211 | 3386.813 | 49.17029 | 0 | 2240.889 | 67 | 609
212 | 3378.813 | 49.24232 | 0 | 2240.889 | 66 | 609
213 | 3371.759 | 49.1804 | 0 | 2240.889 | 65 | 609
214 | 3363.604 | 49.28408 | 0 | 2240.889 | 64 | 609
215 | 3357.055 | 49.40227 | 0 | 2240.889 | 63 | 609
216 | 3349.451 | 49.32729 | 0 | 2240.889 | 62 | 609
217 | 3340.659 | 49.38784 | 0 | 2240.889 | 61 | 609
218 | 3334.066 | 49.5118 | 0 | 2240.889 | 60 | 609
219 | 3325.275 | 49.5046 | 0 | 2240.889 | 59 | 609
220 | 3317.67 | 49.6126 | 0 | 2240.889 | 58 | 609
221 | 3310.857 | 49.61044 | 0 | 2240.889 | 57 | 609
222 | 3303.297 | 49.65014 | 0 | 2240.889 | 56 | 609
223 | 3294.616 | 49.6884 | 0 | 2240.889 | 55 | 609
224 | 3286.813 | 49.77984 | 0 | 2240.889 | 54 | 609
225 | 3278.308 | 49.85544 | 0 | 2240.889 | 53 | 609
226 | 3270.506 | 49.87635 | 0 | 2240.889 | 52 | 609
227 | 3264.198 | 49.94636 | 0 | 2240.889 | 51 | 609
228 | 3256.044 | 49.973 | 0 | 2240.889 | 50 | 609
229 | 3247.077 | 50.081 | 0 | 2240.889 | 49 | 609
230 | 3238.461 | 50.13431 | 0 | 2240.889 | 48 | 609
231 | 3229.956 | 50.1892 | 0 | 2240.889 | 47 | 609
232 | 3221.978 | 50.23672 | 0 | 2240.889 | 46 | 609
233 | 3213.187 | 50.34042 | 0 | 2240.889 | 45 | 609
234 | 3204.396 | 50.37074 | 0 | 2240.889 | 44 | 609
235 | 3195.604 | 50.36723 | 0 | 2240.889 | 43 | 609
236 | 3187.824 | 50.48323 | 0 | 2240.889 | 42 | 609
237 | 3178.264 | 50.61364 | 0 | 2240.889 | 41 | 609
238 | 3169.89 | 50.6216 | 0 | 2240.889 | 40 | 609
239 | 3160.176 | 50.66264 | 0 | 2240.889 | 39 | 609
240 | 3152.703125 | 50.76272 | 0 | 2240.889 | 38 | 609
241 | 3142.857 | 50.8016 | 0 | 2240.889 | 37 | 609
242 | 3133.934 | 50.86946 | 0 | 2240.889 | 36 | 609
243 | 3124.945 | 50.88814 | 0 | 2240.889 | 35 | 609
244 | 3114.286 | 50.92996 | 0 | 2240.889 | 34 | 609
245 | 3104.55 | 51.00199 | 0 | 2240.889 | 33 | 609
246 | 3095.12 | 51.12157 | 0 | 2240.889 | 32 | 609
247 | 3086.791 | 51.19584 | 0 | 2240.889 | 31 | 609
248 | 3075.385 | 51.2196 | 0 | 2240.889 | 30 | 609
249 | 3064.132 | 51.29304 | 0 | 2240.889 | 29 | 609
250 | 3054.11 | 51.35948 | 0 | 2240.889 | 28 | 609
251 | 3045.802 | 51.34279 | 0 | 2240.889 | 27 | 609
252 | 3035.077 | 51.40844 | 0 | 2240.889 | 26 | 609
253 | 3023.077 | 51.3782 | 0 | 2240.889 | 25 | 609
254 | 3012.264 | 51.4502 | 0 | 2240.889 | 24 | 609
255 | 2999.648 | 51.47396 | 0 | 2240.889 | 23 | 609
256 | 2990.11 | 51.51356 | 0 | 2240.889 | 22 | 609
257 | 2980.22 | 51.54168 | 0 | 2240.889 | 21 | 609
258 | 2968.572 | 51.6592 | 0 | 2240.889 | 20 | 609
259 | 2957.099 | 51.70096 | 0 | 2240.889 | 19 | 609
260 | 2942.857 | 51.61456 | 0 | 2240.889 | 18 | 609
261 | 2930.769 | 51.83649 | 0 | 2240.889 | 17 | 609
262 | 2917.583 | 51.82054 | 0 | 2240.889 | 16 | 609
263 | 2905.055 | 51.897 | 0 | 2240.889 | 15 | 609
264 | 2889.011 | 51.92292 | 0 | 2240.889 | 14 | 609
265 | 2874.725 | 51.97116 | 0 | 2240.889 | 13 | 609
266 | 2858.242 | 52.09735 | 0 | 2240.889 | 12 | 609
267 | 2841.758 | 52.10372 | 0 | 2240.889 | 11 | 609
268 | 2822.198 | 52.1708 | 0 | 2240.889 | 10 | 609
269 | 2800.857 | 52.2752 | 0 | 2240.889 | 9 | 609
270 | 2778.418 | 52.1708 | 0 | 2240.889 | 8 | 609
271 | 2754.813 | 52.09663 | 0 | 2240.889 | 7 | 609
272 | 2728.572 | 51.9546 | 0 | 2240.889 | 6 | 609
273 | 2700 | 51.7708 | 0 | 2240.889 | 5 | 609
274 | 2668.923 | 51.5813 | 0 | 2240.889 | 4 | 609
275 | 2632.439 | 51.20736 | 0 | 2240.889 | 3 | 609
276 | 2503.297 | 49.2524 | 0 | 2240.889 | 0 | 609
277 | 3897.538 | 39.12661 | 50 | 2725.333 | 93 | 610
278 | 3889.011 | 39.18436 | 50 | 2725.333 | 92 | 610
279 | 3880.088 | 39.09632 | 50 | 2725.333 | 91 | 610
280 | 3867.473 | 39.13524 | 50 | 2725.333 | 90 | 610
281 | 3858.813 | 39.2002 | 50 | 2725.333 | 89 | 610
282 | 3848.704 | 39.16996 | 50 | 2725.333 | 88 | 610
283 | 3839.561 | 39.27796 | 50 | 2725.333 | 87 | 610
284 | 3830.198 | 39.25492 | 50 | 2725.333 | 86 | 610
285 | 3820.879 | 39.1858 | 50 | 2725.333 | 85 | 610
286 | 3811.121 | 39.30388 | 50 | 2725.333 | 84 | 610
287 | 3802.33 | 39.26788 | 50 | 2725.333 | 83 | 610
288 | 3794.242 | 39.29812 | 50 | 2725.333 | 82 | 610
289 | 3785.714 | 39.31686 | 50 | 2725.333 | 81 | 610
290 | 3776.923 | 39.40188 | 50 | 2725.333 | 80 | 610
291 | 3769.231 | 39.4221 | 50 | 2725.333 | 79 | 610
292 | 3761.539 | 39.3442 | 50 | 2725.333 | 78 | 610
293 | 3753.45 | 39.4164 | 50 | 2725.333 | 77 | 610
294 | 3745.407 | 39.44088 | 50 | 2725.333 | 76 | 610
295 | 3736.264 | 39.3802 | 50 | 2725.333 | 75 | 610
296 | 3727.825 | 39.3802 | 50 | 2725.333 | 74 | 610
297 | 3721.582 | 39.43944 | 50 | 2725.333 | 73 | 610
298 | 3712.088 | 39.3802 | 50 | 2725.333 | 72 | 610
299 | 3702.813 | 39.34858 | 50 | 2725.333 | 71 | 610
300 | 3696.264 | 39.40192 | 50 | 2725.333 | 70 | 610
301 | 3686.901 | 39.34998 | 50 | 2725.333 | 69 | 610
302 | 3679.385 | 39.51715 | 50 | 2725.333 | 68 | 610
303 | 3670.33 | 39.43224 | 50 | 2725.333 | 67 | 610
304 | 3660.703 | 39.57912 | 50 | 2725.333 | 66 | 610
305 | 3652.747 | 39.5604 | 50 | 2725.333 | 65 | 610
306 | 3644.528 | 39.5964 | 50 | 2725.333 | 64 | 610
307 | 3636.088 | 39.63836 | 50 | 2725.333 | 63 | 610
308 | 3626.374 | 39.71036 | 50 | 2725.333 | 62 | 610
309 | 3616.483 | 39.72044 | 50 | 2725.333 | 61 | 610
310 | 3608.791 | 39.7766 | 50 | 2725.333 | 60 | 610
311 | 3598.901 | 39.84428 | 50 | 2725.333 | 59 | 610
312 | 3591.209 | 39.80405 | 50 | 2725.333 | 58 | 610
313 | 3582.417 | 39.8126 | 50 | 2725.333 | 57 | 610
314 | 3575.648 | 39.9568 | 50 | 2725.333 | 56 | 610
315 | 3565.494 | 39.9784 | 50 | 2725.333 | 55 | 610
316 | 3558.242 | 39.93088 | 50 | 2725.333 | 54 | 610
317 | 3549.45 | 40.06192 | 50 | 2725.333 | 53 | 610
318 | 3541.758 | 40.05184 | 50 | 2725.333 | 52 | 610
319 | 3533.319 | 40.12391 | 50 | 2725.333 | 51 | 610
320 | 3525.275 | 40.1008 | 50 | 2725.333 | 50 | 610
321 | 3518.681 | 40.14852 | 50 | 2725.333 | 49 | 610
322 | 3511.385 | 40.22196 | 50 | 2725.333 | 48 | 610
323 | 3504.308 | 40.17732 | 50 | 2725.333 | 47 | 610
324 | 3490.769 | 40.3026 | 50 | 2725.333 | 45 | 610
325 | 3468.132 | 40.28532 | 50 | 2725.333 | 42 | 610
326 | 3460.571 | 40.31268 | 50 | 2725.333 | 41 | 610
327 | 3453.846 | 40.3964 | 50 | 2725.333 | 40 | 610
328 | 3446.154 | 40.44536 | 50 | 2725.333 | 39 | 610
329 | 3440.483 | 40.3892 | 50 | 2725.333 | 38 | 610
330 | 3432.967 | 40.43672 | 50 | 2725.333 | 37 | 610
331 | 3425.275 | 40.49576 | 50 | 2725.333 | 36 | 610
332 | 3417.363 | 40.5116 | 50 | 2725.333 | 35 | 610
333 | 3409.89 | 40.5692 | 50 | 2725.333 | 34 | 610
334 | 3402.198 | 40.49288 | 50 | 2725.333 | 33 | 610
335 | 3393.67 | 40.57784 | 50 | 2725.333 | 32 | 610
336 | 3385.714 | 40.6052 | 50 | 2725.333 | 31 | 610
337 | 3376.923 | 40.5404 | 50 | 2725.333 | 30 | 610
338 | 3369.231 | 40.62542 | 50 | 2725.333 | 29 | 610
339 | 3360.395 | 40.71052 | 50 | 2725.333 | 28 | 610
340 | 3350.945 | 40.69036 | 50 | 2725.333 | 27 | 610
341 | 3341.362 | 40.72636 | 50 | 2725.333 | 26 | 610
342 | 3331.868 | 40.8576 | 50 | 2725.333 | 25 | 610
343 | 3321.978 | 40.8576 | 50 | 2725.333 | 24 | 610
344 | 3312.088 | 40.88352 | 50 | 2725.333 | 23 | 610
345 | 3301.143 | 40.86048 | 50 | 2725.333 | 22 | 610
346 | 3291.209 | 40.8576 | 50 | 2725.333 | 21 | 610
347 | 3280.879 | 41.0088 | 50 | 2725.333 | 20 | 610
348 | 3267.209 | 41.0765 | 50 | 2725.333 | 19 | 610
349 | 3257.143 | 40.99296 | 50 | 2725.333 | 18 | 610
350 | 3244.439 | 41.0016 | 50 | 2725.333 | 17 | 610
351 | 3232 | 41.08226 | 50 | 2725.333 | 16 | 610
352 | 3218.901 | 41.1962 | 50 | 2725.333 | 15 | 610
353 | 3204.396 | 41.16164 | 50 | 2725.333 | 14 | 610
354 | 3191.033 | 41.30852 | 50 | 2725.333 | 13 | 610
355 | 3174.55 | 41.24804 | 50 | 2725.333 | 12 | 610
356 | 3156.572 | 41.434 | 50 | 2725.333 | 11 | 610
357 | 3139.121 | 41.4844 | 50 | 2725.333 | 10 | 610
358 | 3117.451 | 41.51464 | 50 | 2725.333 | 9 | 610
359 | 3092.923 | 41.62561 | 50 | 2725.333 | 8 | 610
360 | 3065.934 | 41.7582 | 50 | 2725.333 | 7 | 610
361 | 3036.264 | 41.79132 | 50 | 2725.333 | 6 | 610
362 | 3000.44 | 41.9168 | 50 | 2725.333 | 5 | 610
363 | 2498.901 | 40.0288 | 50 | 2725.333 | 0 | 610

## 原误差
| y_true | y_p | y_d
0 | 2717.333 | 2715.77 | -1.563721
1 | 2717.333 | 2714.336 | -2.996826
2 | 2717.333 | 2714.416 | -2.91748
3 | 2717.333 | 2714.067 | -3.266602
4 | 2717.333 | 2714.02 | -3.313721
5 | 2717.333 | 2713.468 | -3.86499
6 | 2717.333 | 2713.465 | -3.868164
7 | 2717.333 | 2712.918 | -4.414795
8 | 2717.333 | 2712.949 | -4.384521
9 | 2717.333 | 2713.123 | -4.210449
10 | 2717.333 | 2713.115 | -4.21875
11 | 2717.333 | 2713.095 | -4.238037
12 | 2717.333 | 2713.023 | -4.310303
13 | 2717.333 | 2713.357 | -3.976074
14 | 2717.333 | 2713.626 | -3.706787
15 | 2717.333 | 2714.023 | -3.310059
16 | 2717.333 | 2713.26 | -4.073242
17 | 2717.333 | 2713.732 | -3.6015625
18 | 2717.333 | 2713.492 | -3.841064
19 | 2717.333 | 2712.995 | -4.338379
20 | 2717.333 | 2713.856 | -3.477539
21 | 2717.333 | 2713.975 | -3.358398
22 | 2717.333 | 2714.363 | -2.970459
23 | 2717.333 | 2714.485 | -2.848389
24 | 2717.333 | 2714.433 | -2.899902
25 | 2717.333 | 2714.555 | -2.777832
26 | 2717.333 | 2714.803 | -2.530273
27 | 2717.333 | 2714.561 | -2.772705
28 | 2717.333 | 2714.712 | -2.62085
29 | 2717.333 | 2714.846 | -2.486816
30 | 2717.333 | 2714.537 | -2.795898
31 | 2717.333 | 2714.923 | -2.410645
32 | 2717.333 | 2714.865 | -2.467773
33 | 2717.333 | 2713.435 | -3.897949
34 | 2717.333 | 2714.242 | -3.091064
35 | 2717.333 | 2713.996 | -3.337158
36 | 2717.333 | 2713.184 | -4.14917
37 | 2717.333 | 2714.653 | -2.679932
38 | 2717.333 | 2714.485 | -2.848145
39 | 2717.333 | 2714.739 | -2.594727
40 | 2717.333 | 2715.07 | -2.262939
41 | 2717.333 | 2714.627 | -2.706543
42 | 2717.333 | 2713.941 | -3.391846
43 | 2717.333 | 2712.389 | -4.94458
44 | 2717.333 | 2713.354 | -3.97876
45 | 2717.333 | 2713.022 | -4.311279
46 | 2717.333 | 2712.593 | -4.73999
47 | 2717.333 | 2712.483 | -4.850098
48 | 2717.333 | 2713.61 | -3.723389
49 | 2717.333 | 2714.183 | -3.150390625
50 | 2717.333 | 2713.101 | -4.232178
51 | 2717.333 | 2713.452 | -3.881104
52 | 2717.333 | 2713.646 | -3.686768
53 | 2717.333 | 2713.41 | -3.923096
54 | 2717.333 | 2712.521 | -4.812744
55 | 2717.333 | 2712.266 | -5.067383
56 | 2717.333 | 2712.868 | -4.465088
57 | 2717.333 | 2713.041 | -4.29248
58 | 2717.333 | 2712.805 | -4.528076
59 | 2717.333 | 2712.84 | -4.493652
60 | 2717.333 | 2712.861 | -4.472412
61 | 2717.333 | 2713.115 | -4.218018
62 | 2717.333 | 2713.154 | -4.178955
63 | 2717.333 | 2712.944 | -4.38916
64 | 2717.333 | 2712.961 | -4.37207
65 | 2717.333 | 2713.474 | -3.859619
66 | 2717.333 | 2713.304 | -4.028809
67 | 2717.333 | 2713.555 | -3.778076
68 | 2717.333 | 2713.451 | -3.881836
69 | 2717.333 | 2713.333 | -4.000488
70 | 2717.333 | 2713.574 | -3.759277
71 | 2717.333 | 2714.026 | -3.306885
72 | 2717.333 | 2713.942 | -3.390869
73 | 2717.333 | 2714.407 | -2.92578125
74 | 2717.333 | 2714.223 | -3.110596
75 | 2717.333 | 2714.258 | -3.074951
76 | 2717.333 | 2714.004 | -3.32959
77 | 2717.333 | 2714.671 | -2.662354
78 | 2717.333 | 2714.681 | -2.651855
79 | 2717.333 | 2714.194 | -3.139648
80 | 2717.333 | 2714.69 | -2.642822
81 | 2717.333 | 2714.049 | -3.284424
82 | 2717.333 | 2713.846 | -3.486816
83 | 2717.333 | 2713.489 | -3.843994
84 | 2717.333 | 2713.394 | -3.939209
85 | 2717.333 | 2713.218 | -4.11499
86 | 2717.333 | 2713.061 | -4.272217
87 | 2717.333 | 2712.507 | -4.825928
88 | 2717.333 | 2712.303 | -5.029785
89 | 2717.333 | 2712.084 | -5.248779
90 | 2717.333 | 2711.821 | -5.512695
91 | 2717.333 | 2711.553 | -5.780029
92 | 2717.333 | 2711.682 | -5.651367
93 | 2717.333 | 2711.565 | -5.768555
94 | 2717.333 | 2711.033 | -6.300537
95 | 2717.333 | 2711.653 | -5.680176
96 | 2717.333 | 2712.137 | -5.196045
97 | 2717.333 | 2712.604 | -4.72876
98 | 2717.333 | 2712.705 | -4.628662
99 | 2717.333 | 2713.819 | -3.51416
100 | 2717.333 | 2722.984 | 5.650635
101 | 2540.889 | 2537.398 | -3.490723
102 | 2540.889 | 2535.203 | -5.685546875
103 | 2540.889 | 2535.214 | -5.675049
104 | 2540.889 | 2534.364 | -6.525146
105 | 2540.889 | 2535.408 | -5.48046875
106 | 2540.889 | 2534.315 | -6.573486
107 | 2540.889 | 2535.133 | -5.755859375
108 | 2540.889 | 2535.457 | -5.431885
109 | 2540.889 | 2535.345 | -5.543457
110 | 2540.889 | 2536.334 | -4.5546875
111 | 2540.889 | 2537.309 | -3.579834
112 | 2540.889 | 2536.473 | -4.415771
113 | 2540.889 | 2537.033 | -3.856201
114 | 2540.889 | 2536.165 | -4.724121
115 | 2540.889 | 2536.277 | -4.611816
116 | 2540.889 | 2536.991 | -3.897949
117 | 2540.889 | 2536.054 | -4.834961
118 | 2540.889 | 2535.468 | -5.420654
119 | 2540.889 | 2535.266 | -5.622559
120 | 2540.889 | 2535.474 | -5.414551
121 | 2540.889 | 2534.542 | -6.346436
122 | 2540.889 | 2535.03 | -5.859131
123 | 2540.889 | 2536.237 | -4.6521
124 | 2540.889 | 2536.125 | -4.76416
125 | 2540.889 | 2536.102 | -4.787354
126 | 2540.889 | 2537.15 | -3.73877
127 | 2540.889 | 2537.375 | -3.513671875
128 | 2540.889 | 2538.086 | -2.80249
129 | 2540.889 | 2537.052 | -3.837402
130 | 2540.889 | 2535.176 | -5.712890625
131 | 2540.889 | 2536.334 | -4.554932
132 | 2540.889 | 2536.657 | -4.231445
133 | 2540.889 | 2531.844 | -9.044434
134 | 2540.889 | 2535.508 | -5.380859375
135 | 2540.889 | 2534.392 | -6.497314
136 | 2540.889 | 2530.826 | -10.0625
137 | 2540.889 | 2533.677 | -7.211426
138 | 2540.889 | 2536.208 | -4.680908
139 | 2540.889 | 2536.043 | -4.845459
140 | 2540.889 | 2538.316 | -2.57251
141 | 2540.889 | 2534.795 | -6.093994
142 | 2540.889 | 2534.629 | -6.26001
143 | 2540.889 | 2533.691 | -7.197998
144 | 2540.889 | 2534.04 | -6.849121
145 | 2540.889 | 2535.491 | -5.397705
146 | 2540.889 | 2536.841 | -4.047607
147 | 2540.889 | 2535.183 | -5.705811
148 | 2540.889 | 2532.697 | -8.191895
149 | 2540.889 | 2536.095 | -4.794189
150 | 2540.889 | 2536.352 | -4.536865
151 | 2540.889 | 2535.25 | -5.638916
152 | 2540.889 | 2533.356 | -7.532959
153 | 2540.889 | 2531.867 | -9.021729
154 | 2540.889 | 2535.406 | -5.483398
155 | 2540.889 | 2538.616 | -2.272949
156 | 2540.889 | 2534.008 | -6.881104
157 | 2540.889 | 2535.049 | -5.840088
158 | 2540.889 | 2534.19 | -6.69921875
159 | 2540.889 | 2535.795 | -5.094238
160 | 2540.889 | 2537.036 | -3.852783
161 | 2540.889 | 2535.465 | -5.423584
162 | 2540.889 | 2536.871 | -4.018066
163 | 2540.889 | 2536.613 | -4.276367
164 | 2540.889 | 2536.975 | -3.913818
165 | 2540.889 | 2536.816 | -4.073242
166 | 2540.889 | 2536.335 | -4.554199
167 | 2540.889 | 2533.599 | -7.290283
168 | 2540.889 | 2534.009 | -6.879639
169 | 2540.889 | 2532.448 | -8.44140625
170 | 2540.889 | 2536.771 | -4.117676
171 | 2540.889 | 2535.563 | -5.325439
172 | 2540.889 | 2534.426 | -6.462646
173 | 2540.889 | 2532.345 | -8.543945
174 | 2540.889 | 2536.136 | -4.75293
175 | 2540.889 | 2533.5625 | -7.326416
176 | 2540.889 | 2533.738 | -7.151367
177 | 2540.889 | 2535.577 | -5.312012
178 | 2540.889 | 2536.889 | -4
179 | 2540.889 | 2533.952 | -6.937012
180 | 2540.889 | 2533.377 | -7.51171875
181 | 2540.889 | 2534.492 | -6.396973
182 | 2540.889 | 2534.196 | -6.692871
183 | 2540.889 | 2531.548 | -9.34082
184 | 2540.889 | 2534.378 | -6.510742
185 | 2540.889 | 2533.65 | -7.239014
186 | 2540.889 | 2533.799 | -7.0896
187 | 2540.889 | 2534.311 | -6.577637
188 | 2540.889 | 2534.716 | -6.17334
189 | 2540.889 | 2534.862 | -6.026855
190 | 2540.889 | 2534.99 | -5.89917
191 | 2540.889 | 2534.47 | -6.419189
192 | 2540.889 | 2534.093 | -6.796387
193 | 2540.889 | 2534.09375 | -6.795166
194 | 2540.889 | 2533.752 | -7.13671875
195 | 2540.889 | 2533.935 | -6.953613
196 | 2540.889 | 2533.008 | -7.880615
197 | 2540.889 | 2532.969 | -7.919434
198 | 2540.889 | 2533.379 | -7.51001
199 | 2540.889 | 2534.073 | -6.815674
200 | 2540.889 | 2535.852 | -5.036621
201 | 2540.889 | 2543.25 | 2.360596
202 | 2240.889 | 2235.804 | -5.084961
203 | 2240.889 | 2235.09 | -5.798828125
204 | 2240.889 | 2234.773 | -6.115967
205 | 2240.889 | 2234.457 | -6.431640625
206 | 2240.889 | 2234.009 | -6.880371
207 | 2240.889 | 2233.375 | -7.513916
208 | 2240.889 | 2233.562 | -7.327393
209 | 2240.889 | 2233.717 | -7.171631
210 | 2240.889 | 2234.566 | -6.32251
211 | 2240.889 | 2235.896 | -4.992676
212 | 2240.889 | 2235.596 | -5.29296875
213 | 2240.889 | 2236.227 | -4.661621
214 | 2240.889 | 2234.079 | -6.80957
215 | 2240.889 | 2235.425 | -5.463867
216 | 2240.889 | 2234.145 | -6.743896
217 | 2240.889 | 2234.878 | -6.010986
218 | 2240.889 | 2236.191 | -4.698242
219 | 2240.889 | 2235.279 | -5.609619
220 | 2240.889 | 2236.402 | -4.487061
221 | 2240.889 | 2237.154 | -3.734619
222 | 2240.889 | 2237.045 | -3.843994
223 | 2240.889 | 2236.738 | -4.151123
224 | 2240.889 | 2237.705 | -3.184326
225 | 2240.889 | 2236.579 | -4.309814
226 | 2240.889 | 2237.855 | -3.033936
227 | 2240.889 | 2236.067 | -4.822265625
228 | 2240.889 | 2236.027 | -4.861572
229 | 2240.889 | 2235.847 | -5.041504
230 | 2240.889 | 2235.083 | -5.805908
231 | 2240.889 | 2235.111 | -5.778076
232 | 2240.889 | 2235.181 | -5.708252
233 | 2240.889 | 2235.209 | -5.6796875
234 | 2240.889 | 2235.149 | -5.73999
235 | 2240.889 | 2234.95 | -5.938477
236 | 2240.889 | 2234.801 | -6.088135
237 | 2240.889 | 2235.289 | -5.600098
238 | 2240.889 | 2234.988 | -5.900635
239 | 2240.889 | 2234.619 | -6.27002
240 | 2240.889 | 2235.169 | -5.719971
241 | 2240.889 | 2235.074 | -5.814941
242 | 2240.889 | 2234.677 | -6.211914
243 | 2240.889 | 2234.905 | -5.984375
244 | 2240.889 | 2234.583 | -6.30542
245 | 2240.889 | 2234.787 | -6.101807
246 | 2240.889 | 2234.791 | -6.09765625
247 | 2240.889 | 2234.731 | -6.158203125
248 | 2240.889 | 2234.362 | -6.526611
249 | 2240.889 | 2234.085 | -6.803467
250 | 2240.889 | 2234.125 | -6.763671875
251 | 2240.889 | 2233.881 | -7.008057
252 | 2240.889 | 2233.887 | -7.001709
253 | 2240.889 | 2233.423 | -7.46582
254 | 2240.889 | 2233.275 | -7.61377
255 | 2240.889 | 2233.252 | -7.637207
256 | 2240.889 | 2233.353 | -7.535645
257 | 2240.889 | 2233.32 | -7.568848
258 | 2240.889 | 2233.463 | -7.42627
259 | 2240.889 | 2233.686 | -7.202637
260 | 2240.889 | 2233.624 | -7.265137
261 | 2240.889 | 2233.527 | -7.362061
262 | 2240.889 | 2233.723 | -7.165771
263 | 2240.889 | 2233.84 | -7.049072
264 | 2240.889 | 2233.816 | -7.073242
265 | 2240.889 | 2233.938 | -6.951171875
266 | 2240.889 | 2233.99 | -6.8984375
267 | 2240.889 | 2234.161 | -6.728027
268 | 2240.889 | 2234.276 | -6.612793
269 | 2240.889 | 2234.319 | -6.570068
270 | 2240.889 | 2234.248 | -6.641113
271 | 2240.889 | 2234.285 | -6.60376
272 | 2240.889 | 2234.444 | -6.4453125
273 | 2240.889 | 2234.483 | -6.406006
274 | 2240.889 | 2234.539 | -6.349854
275 | 2240.889 | 2234.794 | -6.094727
276 | 2240.889 | 2234.852 | -6.036621
277 | 2240.889 | 2235.14 | -5.749023
278 | 2240.889 | 2235.183 | -5.706055
279 | 2240.889 | 2235.341 | -5.547852
280 | 2240.889 | 2235.462 | -5.427246
281 | 2240.889 | 2235.609375 | -5.279541
282 | 2240.889 | 2235.543 | -5.345703125
283 | 2240.889 | 2235.659 | -5.230225
284 | 2240.889 | 2236.081 | -4.80835
285 | 2240.889 | 2235.764 | -5.124512
286 | 2240.889 | 2235.631 | -5.258057
287 | 2240.889 | 2234.93 | -5.959229
288 | 2240.889 | 2234.512 | -6.376709
289 | 2240.889 | 2233.969 | -6.919434
290 | 2240.889 | 2232.989 | -7.900146
291 | 2240.889 | 2232.681 | -8.207764
292 | 2240.889 | 2232.032 | -8.856445
293 | 2240.889 | 2231.174 | -9.7146
294 | 2240.889 | 2231.489 | -9.399902
295 | 2240.889 | 2231.634 | -9.254883
296 | 2240.889 | 2232.16 | -8.728515625
297 | 2240.889 | 2232.921 | -7.967529
298 | 2240.889 | 2233.714 | -7.174561
299 | 2240.889 | 2235.544 | -5.345215
300 | 2240.889 | 2238.669 | -2.219482
301 | 2240.889 | 2241.649 | 0.759765625
302 | 2240.889 | 2246.256 | 5.366699
303 | 2725.333 | 2725.625 | 0.2919921875
304 | 2725.333 | 2724.574 | -0.7587890625
305 | 2725.333 | 2724.332 | -1.001221
306 | 2725.333 | 2723.816 | -1.517578125
307 | 2725.333 | 2723.392 | -1.941162
308 | 2725.333 | 2723.285 | -2.048096
309 | 2725.333 | 2722.857 | -2.476318
310 | 2725.333 | 2722.331 | -3.001953125
311 | 2725.333 | 2721.712 | -3.62109375
312 | 2725.333 | 2721.563 | -3.769775
313 | 2725.333 | 2721.005 | -4.328369
314 | 2725.333 | 2720.363 | -4.970703125
315 | 2725.333 | 2720.581 | -4.752197
316 | 2725.333 | 2720.264 | -5.06958
317 | 2725.333 | 2720.49 | -4.843018
318 | 2725.333 | 2720.908 | -4.425049
319 | 2725.333 | 2720.549 | -4.78418
320 | 2725.333 | 2720.83 | -4.503662
321 | 2725.333 | 2720.835 | -4.498291
322 | 2725.333 | 2720.888 | -4.445068
323 | 2725.333 | 2720.666 | -4.666992
324 | 2725.333 | 2720.713 | -4.619873
325 | 2725.333 | 2721.168 | -4.165527
326 | 2725.333 | 2720.999 | -4.334229
327 | 2725.333 | 2721.028 | -4.304932
328 | 2725.333 | 2721.411 | -3.922119
329 | 2725.333 | 2721.542 | -3.791015625
330 | 2725.333 | 2721.427 | -3.906006
331 | 2725.333 | 2721.804 | -3.529053
332 | 2725.333 | 2722.066 | -3.266846
333 | 2725.333 | 2721.976 | -3.357178
334 | 2725.333 | 2722.323 | -3.010742
335 | 2725.333 | 2721.76 | -3.573486
336 | 2725.333 | 2722.243 | -3.090088
337 | 2725.333 | 2721.765 | -3.568604
338 | 2725.333 | 2721.973 | -3.360107
339 | 2725.333 | 2721.955 | -3.378418
340 | 2725.333 | 2721.912 | -3.421631
341 | 2725.333 | 2721.744 | -3.589355
342 | 2725.333 | 2721.833 | -3.500244
343 | 2725.333 | 2721.731 | -3.602295
344 | 2725.333 | 2721.581 | -3.752197
345 | 2725.333 | 2721.879 | -3.454346
346 | 2725.333 | 2721.975 | -3.358643
347 | 2725.333 | 2721.507 | -3.826171875
348 | 2725.333 | 2721.548 | -3.784912
349 | 2725.333 | 2721.876 | -3.456787
350 | 2725.333 | 2721.464 | -3.869385
351 | 2725.333 | 2721.657 | -3.676514
352 | 2725.333 | 2721.718 | -3.615234375
353 | 2725.333 | 2722.077 | -3.256592
354 | 2725.333 | 2722.214 | -3.119140625
355 | 2725.333 | 2722 | -3.33374
356 | 2725.333 | 2722.4 | -2.933105
357 | 2725.333 | 2722.434 | -2.899414
358 | 2725.333 | 2721.9 | -3.43359375
359 | 2725.333 | 2722.798 | -2.534912
360 | 2725.333 | 2722.832 | -2.500977
361 | 2725.333 | 2722.394 | -2.938965
362 | 2725.333 | 2722.358 | -2.975098
363 | 2725.333 | 2721.98 | -3.353271
364 | 2725.333 | 2721.813 | -3.520264
365 | 2725.333 | 2722.283 | -3.049805
366 | 2725.333 | 2722.125 | -3.208252
367 | 2725.333 | 2721.897 | -3.436523
368 | 2725.333 | 2721.93 | -3.402832
369 | 2725.333 | 2721.711 | -3.622314
370 | 2725.333 | 2722.304 | -3.029541
371 | 2725.333 | 2721.918 | -3.415039
372 | 2725.333 | 2721.882 | -3.451171875
373 | 2725.333 | 2722.405 | -2.928223
374 | 2725.333 | 2722.019 | -3.313965
375 | 2725.333 | 2721.633 | -3.700439
376 | 2725.333 | 2721.885 | -3.448242
377 | 2725.333 | 2721.796 | -3.536865
378 | 2725.333 | 2721.13 | -4.203369
379 | 2725.333 | 2721.26 | -4.073242
380 | 2725.333 | 2721.232 | -4.10083
381 | 2725.333 | 2721.502 | -3.831055
382 | 2725.333 | 2721.649 | -3.683838
383 | 2725.333 | 2720.862 | -4.471191
384 | 2725.333 | 2720.581 | -4.751953125
385 | 2725.333 | 2721.218 | -4.115479
386 | 2725.333 | 2721.295 | -4.037842
387 | 2725.333 | 2720.936 | -4.397461
388 | 2725.333 | 2720.375 | -4.95874
389 | 2725.333 | 2720.714 | -4.619385
390 | 2725.333 | 2720.211 | -5.121826
391 | 2725.333 | 2720.705 | -4.628174
392 | 2725.333 | 2720.118 | -5.21484375
393 | 2725.333 | 2720.126 | -5.207275
394 | 2725.333 | 2720.222 | -5.111084
395 | 2725.333 | 2719.964 | -5.368896
396 | 2725.333 | 2720.214 | -5.118896
397 | 2725.333 | 2720.955 | -4.378418
398 | 2725.333 | 2722.226 | -3.107666
399 | 2725.333 | 2723.612 | -1.721436
400 | 2725.333 | 2724.915 | -0.418457
401 | 2725.333 | 2725.788 | 0.4543457
402 | 2725.333 | 2724.617 | -0.7165527
403 | 2725.333 | 2729.405 | 4.071777

## 去偏后误差
| y_true | y_p | y_d
0 | 2717.333 | 2719.839 | 2.505371
1 | 2717.333 | 2718.314 | 0.980957
2 | 2717.333 | 2719.41 | 2.076416
3 | 2717.333 | 2719.237 | 1.90332
4 | 2717.333 | 2719.44 | 2.106445
5 | 2717.333 | 2719.915 | 2.581543
6 | 2717.333 | 2719.327 | 1.993652
7 | 2717.333 | 2719.595 | 2.261475
8 | 2717.333 | 2719.823 | 2.490234375
9 | 2717.333 | 2719.092 | 1.758301
10 | 2717.333 | 2719.865 | 2.531982
11 | 2717.333 | 2719.68 | 2.346436
12 | 2717.333 | 2718.911 | 1.577637
13 | 2717.333 | 2718.442 | 1.108887
14 | 2717.333 | 2718.738 | 1.405029
15 | 2717.333 | 2719.182 | 1.849121
16 | 2717.333 | 2718.155 | 0.8217773
17 | 2717.333 | 2719.685 | 2.3515625
18 | 2717.333 | 2719.431 | 2.097412
19 | 2717.333 | 2718.872 | 1.53833
20 | 2540.889 | 2545.061 | 4.172119
21 | 2540.889 | 2547.407 | 6.518555
22 | 2540.889 | 2544.948 | 4.059326
23 | 2540.889 | 2546.482 | 5.592773
24 | 2240.889 | 2246.741 | 5.852051
25 | 2240.889 | 2247.888 | 6.999023
26 | 2725.333 | 2728.637 | 3.303711
27 | 2725.333 | 2728.574 | 3.241211
28 | 2725.333 | 2727.49 | 2.156738
29 | 2725.333 | 2726.833 | 1.499756
30 | 2725.333 | 2726.031 | 0.6975098
31 | 2725.333 | 2726.997 | 1.6640625
32 | 2725.333 | 2727.233 | 1.899414
33 | 2725.333 | 2726.397 | 1.064209
34 | 2725.333 | 2726.845 | 1.511963
35 | 2725.333 | 2726.882 | 1.549072
36 | 2725.333 | 2726.323 | 0.9899902
37 | 2725.333 | 2726.226 | 0.8930664
38 | 2725.333 | 2726.393 | 1.05957
39 | 2725.333 | 2727.81 | 2.4765625